## Sheet1
Parameters:
Mass of glass plate plus window plate (kg): |  |  |  | 0.0096
Contact patch length (mm): |  |  |  | 25
Pixel size (μm) |  |  |  | 0.578
Pixel size (for the Higher Res Images) (μm): |  |  |  | 0.385
Filament diameter d (mm): |  |  |  | 0.007
Effective Modulus E* (MPa): |  |  |  | 14963.66
FOV Length (mm): |  |  |  | 1.18382
FOV Width (mm): |  |  |  | 0.88786
Total Scaned field: |  |  |  | 8 by 5
Total scanned area (mm2) |  |  |  | 42.04266
Total Ideal Contact Length Lideal (mm) |  |  |  | 6006.094
Total Ideal Contact Length for FOV Lideal (mm) |  |  |  | 150.1523
Tow type:
T700 12k 60E
Test 1
Step |  | Ld Cell force (N) | Ld Cell Zeroed force (N) | Total Load (N) | Contact Width (mm) | Contact Area (mm2) | Nom Pressure (MPa) | Total Contact Length (pxl) | Total Contact Length Lmic (mm) | Total load on scanned area (N) | Contact Half Width a (mm) | Total Contact area (mm) | % contact area (mm) | % of ideal Contact Length | Contact Half Width a (mm) -ideal case | Total Contact area (mm2) - ideal case | % contact area -ideal case
0 | 0.023278 | 0.046556 | 0 | 0.094176 | 6.75 | 168.75 | 0.00055808 | 312854.54 | 180.8299 | 0.02346317 | 6.217824e-06 | 0.002248737 | 0.005348704 | 3.010774 | 1.078891e-06 | 0.01295984 | 0.03082545 | 5.763163 | 1.810452
2 | 0.4098035 | 0.819607 | 0.773051 | 0.867227 | 6.75 | 168.75 | 0.005139123 | 703973.71 | 406.8968 | 0.2160624 | 1.257847e-05 | 0.01023628 | 0.02434736 | 6.774733 | 3.273963e-06 | 0.03932746 | 0.09354181 | 3.84197 | 5.493932
4 | 0.832508 | 1.665016 | 1.61846 | 1.712636 | 6.75 | 168.75 | 0.01014895 | 930643.61 | 537.912 | 0.426689 | 1.537377e-05 | 0.01653947 | 0.03933974 | 8.956104 | 4.60087e-06 | 0.05526651 | 0.1314534 | 3.341492 | 7.72057
6 | 1.2212155 | 2.442431 | 2.395875 | 2.490051 | 6.75 | 168.75 | 0.01475586 | 1123649.84 | 649.4696 | 0.6203755 | 1.687051e-05 | 0.02191376 | 0.05212269 | 10.81351 | 5.547682e-06 | 0.06663979 | 0.1585052 | 3.041002 | 9.309385
8 | 1.589512 | 3.179024 | 3.132468 | 3.226644 | 6.75 | 168.75 | 0.01912085 | 1232932.21 | 712.6348 | 0.8038915 | 1.83335e-05 | 0.02613019 | 0.06215161 | 11.8652 | 6.315139e-06 | 0.07585864 | 0.1804326 | 2.903104 | 10.59723
10 | 1.9621155 | 3.924231 | 3.877675 | 3.971851 | 6.75 | 168.75 | 0.02353689 | 1323808.86 | 765.1615 | 0.9895536 | 1.963014e-05 | 0.03004045 | 0.07145232 | 12.73975 | 7.006544e-06 | 0.08416393 | 0.200187 | 2.801686 | 11.75746
11 | 2.4602355 | 4.920471 | 4.873915 | 4.968091 | 6.75 | 168.75 | 0.02944054 | 1530860.49 | 884.8374 | 1.237758 | 2.041581e-05 | 0.03612933 | 0.08593494 | 14.73233 | 7.83614e-06 | 0.09412918 | 0.2238897 | 2.60534 | 13.14957
12 | 2.9725425 | 5.945085 | 5.898529 | 5.992705 | 6.75 | 168.75 | 0.03551233 | 1646030.88 | 951.4058 | 1.493033 | 2.16238e-05 | 0.04114602 | 0.09786731 | 15.84068 | 8.606347e-06 | 0.1033811 | 0.2458956 | 2.512541 | 14.44203
13 | 3.915106 | 7.830212 | 7.783656 | 7.877832 | 6.75 | 168.75 | 0.04668345 | 1780477.97 | 1029.116 | 1.962696 | 2.383826e-05 | 0.04906469 | 0.1167022 | 17.13454 | 9.867582e-06 | 0.1185313 | 0.2819309 | 2.415816 | 16.55847
14 | 5.95892 | 11.91784 | 11.871284 | 11.96546 | 6.75 | 168.75 | 0.07090643 | 2079215.74 | 1201.787 | 2.981095 | 2.718657e-05 | 0.06534492 | 0.1554253 | 20.00946 | 1.216108e-05 | 0.1460812 | 0.3474594 | 2.23554 | 20.40711
15 | 7.97604 | 15.95208 | 15.905524 | 15.9997 | 6.75 | 168.75 | 0.09481304 | 2346532.09 | 1356.296 | 3.986192 | 2.959254e-05 | 0.08027246 | 0.190931 | 22.58199 | 1.406253e-05 | 0.1689217 | 0.4017864 | 2.104354 | 23.59787
16 | 9.980525 | 19.96105 | 19.914494 | 20.00867 | 6.75 | 168.75 | 0.1185699 | 2557989.47 | 1478.518 | 4.984993 | 3.169562e-05 | 0.09372509 | 0.2229286 | 24.61696 | 1.572594e-05 | 0.1889029 | 0.4493125 | 2.0155 | 26.38918
17 | 11.89429 | 23.78858 | 23.742024 | 23.8362 | 6.75 | 168.75 | 0.1412516 | 2618819.34 | 1513.678 | 5.938591 | 3.419049e-05 | 0.1035067 | 0.2461946 | 25.20236 | 1.716429e-05 | 0.2061807 | 0.4904084 | 1.991954 | 28.80284
18 | 13.866115 | 27.73223 | 27.685674 | 27.77985 | 6.75 | 168.75 | 0.1646213 | 2759392.99 | 1594.929 | 6.921118 | 3.595818e-05 | 0.1147015 | 0.2728217 | 26.55518 | 1.852987e-05 | 0.2225843 | 0.5294248 | 1.940552 | 31.09437
19 | 15.94524 | 31.89048 | 31.843924 | 31.9381 | 6.75 | 168.75 | 0.1892628 | 2898572.08 | 1675.375 | 7.957112 | 3.761855e-05 | 0.1260503 | 0.2998153 | 27.89458 | 1.986836e-05 | 0.2386624 | 0.5676673 | 1.89339 | 33.34045
20 | 17.87953 | 35.75906 | 35.712504 | 35.80668 | 6.75 | 168.75 | 0.2121877 | 2991430.73 | 1729.047 | 8.920936 | 3.920867e-05 | 0.1355873 | 0.3224993 | 28.78821 | 2.103727e-05 | 0.2527037 | 0.6010649 | 1.863771 | 35.30197
21 | 19.98423 | 39.96846 | 39.921904 | 40.01608 | 6.75 | 168.75 | 0.2371323 | 3028503.34 | 1750.475 | 9.969673 | 4.119484e-05 | 0.1442211 | 0.3430351 | 29.14498 | 2.223948e-05 | 0.2671448 | 0.6354138 | 1.852329 | 37.31935
22 | 22.738225 | 45.47645 | 45.429894 | 45.52407 | 6.75 | 168.75 | 0.2697723 | 3176087.85 | 1835.779 | 11.34194 | 4.290559e-05 | 0.1575303 | 0.3746917 | 30.56527 | 2.372072e-05 | 0.2849378 | 0.677735 | 1.808781 | 39.80498
0
Test 2
Step |  | Ld Cell force (N) | Ld Cell Zeroed force (N) | Total Load (N) | Contact Width (mm) | Contact Area (mm2) | Nom Pressure (MPa) | Total Contact Length (pxl) | Total Contact Length Lmic (mm) | Total load on scanned area (N) | Contact Half Width a (mm) | Total Contact area (mm) | % contact area (mm) | % of ideal Contact Length
0 |  | 0.057786 | 0.057786 | 0.151962 | 7 | 175 | 0.0008683543 | 241051.44 | 139.3277 | 0.03650792 | 8.835987e-06 | 0.002462196 | 0.005856423 | 2.319773
2 |  | 0.845685 | 0.845685 | 0.939861 | 7 | 175 | 0.005370634 | 588406.72 | 340.0991 | 0.2257957 | 1.406486e-05 | 0.009566892 | 0.0227552 | 5.662567
4 |  | 1.576657 | 1.576657 | 1.670833 | 7 | 175 | 0.009547617 | 798800.84 | 461.7069 | 0.4014072 | 1.609495e-05 | 0.0148623 | 0.03535053 | 7.687307
6 |  | 2.367598 | 2.367598 | 2.461774 | 7 | 175 | 0.01406728 | 934170.33 | 539.9505 | 0.5914258 | 1.806564e-05 | 0.01950911 | 0.04640312 | 8.990044
8 |  | 3.20034 | 3.20034 | 3.294516 | 7 | 175 | 0.01882581 | 1070195.73 | 618.5731 | 0.7914869 | 1.95257e-05 | 0.02415615 | 0.05745628 | 10.29909
10 |  | 3.95393 | 3.95393 | 4.048106 | 7 | 175 | 0.02313203 | 1281930.46 | 740.9558 | 0.9725322 | 1.977589e-05 | 0.02930613 | 0.0697057 | 12.33673
11 |  | 5.055988 | 5.055988 | 5.150164 | 7 | 175 | 0.02942951 | 1461236.36 | 844.5946 | 1.237295 | 2.089261e-05 | 0.03529157 | 0.0839423 | 14.06229
12 |  | 5.988082 | 5.988082 | 6.082258 | 7 | 175 | 0.03475576 | 1545622.09 | 893.3696 | 1.461224 | 2.207614e-05 | 0.03944431 | 0.09381973 | 14.87439
13 |  | 7.944325 | 7.944325 | 8.038501 | 7 | 175 | 0.04593429 | 1862606.84 | 1076.587 | 1.9312 | 2.311902e-05 | 0.04977925 | 0.1184018 | 17.92491
14 |  | 11.95981 | 11.95981 | 12.053986 | 7 | 175 | 0.06887992 | 2230856.73 | 1289.435 | 2.895895 | 2.586854e-05 | 0.06671161 | 0.158676 | 21.46878
15 |  | 15.92273 | 15.92273 | 16.016906 | 7 | 175 | 0.09152518 | 2637154.37 | 1524.275 | 3.847962 | 2.742609e-05 | 0.08360983 | 0.198869 | 25.37881
16 |  | 19.9881 | 19.9881 | 20.082276 | 7 | 175 | 0.1147559 | 2731566.97 | 1578.846 | 4.824641 | 3.01747e-05 | 0.09528239 | 0.2266327 | 26.2874
17 |  | 23.84765 | 23.84765 | 23.941826 | 7 | 175 | 0.1368104 | 2915052.5 | 1684.900345 | 5.751874 | 3.189318e-05 | 0.1074737 | 0.2556301 | 28.05318
18 |  | 27.74944 | 27.74944 | 27.843616 | 7 | 175 | 0.1591064 | 3048207.59 | 1761.864 | 6.689255 | 3.363434e-05 | 0.1185183 | 0.2819001 | 29.33461
19 |  | 31.78903 | 31.78903 | 31.883206 | 7 | 175 | 0.1821897 | 3052830.34 | 1764.536 | 7.659741 | 3.596434e-05 | 0.1269207 | 0.3018856 | 29.37909
20 |  | 35.69402 | 35.69402 | 35.788196 | 7 | 175 | 0.204504 | 3245231.97 | 1875.744 | 8.597891 | 3.695638e-05 | 0.1386414 | 0.3297637 | 31.23068
21 |  | 39.75791 | 39.75791 | 39.852086 | 7 | 175 | 0.2277262 | 3436122.97 | 1986.079 | 9.574215 | 3.789951e-05 | 0.1505428 | 0.3580717 | 33.06773
22 |  | 45.84338 | 45.84338 | 45.937556 | 7 | 175 | 0.26250032 | 3367023.22 | 1946.139 | 11.03621 | 4.110582e-05 | 0.1599953 | 0.3805547 | 32.40275
Test 3
Step |  | Ld Cell force (N) | Ld Cell Zeroed force (N) | Total Load (N) | Contact Width (mm) | Contact Area (mm2) | Nom Pressure (MPa) | Total Contact Length (pxl) | Total Contact Length Lmic (mm) | Total load on scanned area (N) | Contact Half Width a (mm) | Total Contact area (mm) | % contact area (mm) | % of ideal Contact Length
0 |  | 0.093924 | 0.093924 | 0.1881 | 7 | 175 | 0.001074857 | 328978.52 | 190.1496 | 0.04518985 | 8.414979e-06 | 0.00320021 | 0.007611816 | 3.165944
2 |  | 0.794219 | 0.794219 | 0.888395 | 7 | 175 | 0.005076543 | 513530.9 | 296.8208602 | 0.2134314 | 1.463734e-05 | 0.008689336 | 0.0206679 | 4.941995
4 |  | 1.576172 | 1.576172 | 1.670348 | 7 | 175 | 0.009544846 | 696113.14 | 402.3534 | 0.4012907 | 1.723876e-05 | 0.01387215 | 0.03299541 | 6.699086
6 |  | 2.385839 | 2.385839 | 2.480015 | 7 | 175 | 0.01417151 | 851332.14 | 492.07 | 0.5958081 | 1.899416e-05 | 0.01869291 | 0.04446177 | 8.192845
8 |  | 3.168812 | 3.168812 | 3.262988 | 7 | 175 | 0.01864565 | 1012725.04 | 585.3551 | 0.7839125 | 1.997581e-05 | 0.02338588 | 0.05562418 | 9.746019
10 |  | 3.934892 | 3.934892 | 4.029068 | 7 | 175 | 0.02302325 | 1132280.64 | 654.4582 | 0.9679584 | 2.099267e-05 | 0.02747765 | 0.0653566 | 10.89657
11 |  | 5.120902 | 5.120902 | 5.215078 | 7 | 175 | 0.02980045 | 1312219.16 | 758.4627 | 1.25289 | 2.218552e-05 | 0.03365378 | 0.08004675 | 12.62822
12 |  | 5.9641 | 5.9641 | 6.058276 | 7 | 175 | 0.03461872 | 1385775.56 | 800.9783 | 1.455463 | 2.326861e-05 | 0.03727531 | 0.08866068 | 13.33609
13 |  | 7.907547 | 7.907547 | 8.001723 | 7 | 175 | 0.04572413 | 1648960.69 | 953.0993 | 1.922364 | 2.451484e-05 | 0.04673015 | 0.1111494 | 15.86887
14 |  | 12.01498 | 12.01498 | 12.109156 | 7 | 175 | 0.06919518 | 1933528.44 | 1117.579 | 2.909149 | 2.784993e-05 | 0.06224901 | 0.1480616 | 18.60743
15 |  | 15.87839 | 15.87839 | 15.972566 | 7 | 175 | 0.09127181 | 2201372.79 | 1272.393 | 3.837309 | 2.997664e-05 | 0.07628416 | 0.1814447 | 21.18504
16 |  | 19.8717 | 19.8717 | 19.965876 | 7 | 175 | 0.11409072 | 2291916.57 | 1324.728 | 4.796677 | 3.284636e-05 | 0.08702496 | 0.2069921 | 22.05639
17 |  | 24.05089 | 24.05089 | 24.145066 | 7 | 175 | 0.1379718 | 2448223.7 | 1415.073 | 5.800701 | 3.49487e-05 | 0.09890995 | 0.2352609 | 23.56063
18 |  | 27.61621 | 27.61621 | 27.710386 | 7 | 175 | 0.1583451 | 2581325.95 | 1492.006 | 6.657247 | 3.646215e-05 | 0.1088035 | 0.2587932 | 24.84154
19 |  | 31.73866 | 31.73866 | 31.832836 | 7 | 175 | 0.18190192 | 2730868.53 | 1578.442 | 7.64764 | 3.799528e-05 | 0.1199467 | 0.2852976 | 26.28068
20 |  | 35.75715 | 35.75715 | 35.851326 | 7 | 175 | 0.20486472 | 2880253.85 | 1664.787 | 8.613057156 | 3.926265e-05 | 0.1307279 | 0.3109411 | 27.71829
21 |  | 39.8481 | 39.8481 | 39.942276 | 7 | 175 | 0.2282416 | 2897680.44 | 1674.859 | 9.595882 | 4.131746e-05 | 0.1384018 | 0.3291939 | 27.886
22 |  | 45.74242 | 45.74242 | 45.836596 | 7 | 175 | 0.2619234 | 3070176.21 | 1774.562 | 11.01196 | 4.299985e-05 | 0.1526118 | 0.3629927 | 29.54602
Test 4
Step |  | Ld Cell force (N) | Ld Cell Zeroed force (N) | Total Load (N) | Contact Width (mm) | Contact Area (mm2) | Nom Pressure (MPa) | Total Contact Length (pxl) | Total Contact Length Lmic (mm) | Total load on scanned area (N) | Contact Half Width a (mm) | Total Contact area (mm) | % contact area (mm) | % of ideal Contact Length
0 |  | 0.052138 | 0 | 0.094176 | 7.75 | 193.75 | 0.0004860697 | 240369.72 | 138.9337 | 0.02043566 | 6.620196e-06 | 0.001839537 | 0.004375405 | 2.313212
2 |  | 0.853009 | 0.800871 | 0.895047 | 7.75 | 193.75 | 0.004619597 | 443775.44 | 256.5022 | 0.1942201 | 1.502041e-05 | 0.007705538 | 0.0183279 | 4.270699
4 |  | 1.60067 | 1.548532 | 1.642708 | 7.75 | 193.75 | 0.008478493 | 634380.45 | 366.6719001 | 0.3564584 | 1.701946e-05 | 0.01248112 | 0.0296868 | 6.104998
6 |  | 2.407041 | 2.354903 | 2.449079 | 7.75 | 193.75 | 0.01264041 | 818327.96 | 472.9936 | 0.5314363 | 1.829693e-05 | 0.01730866 | 0.04116929 | 7.875228
8 |  | 3.248797 | 3.196659 | 3.290835 | 7.75 | 193.75 | 0.01698495 | 963197.98 | 556.7284 | 0.7140926 | 1.954951e-05 | 0.02176753 | 0.05177488 | 9.269393
10 |  | 3.983966 | 3.931828 | 4.026004 | 7.75 | 193.75 | 0.02077938 | 1099891.96 | 635.7376 | 0.8736202 | 2.023497e-05 | 0.02572827 | 0.06119562 | 10.58488
12 |  | 5.943402 | 5.891264 | 5.98544 | 7.75 | 193.75 | 0.03089259 | 1558681.12 | 900.9177 | 1.298807 | 2.072574e-05 | 0.03734437 | 0.08882494 | 15.00006
13 |  | 7.957419 | 7.905281 | 7.999457 | 7.75 | 193.75 | 0.04128752 | 1767048.85 | 1021.354 | 1.735837 | 2.250332e-05 | 0.04596772 | 0.1093359 | 17.0053
14 |  | 11.85978 | 11.807642 | 11.901818 | 7.75 | 193.75 | 0.06142874 | 1937659.22 | 1119.967 | 2.582627 | 2.621251e-05 | 0.05871428 | 0.1396541 | 18.64718
15 |  | 15.84381 | 15.791672 | 15.885848 | 7.75 | 193.75 | 0.08199147 | 2201443.6 | 1272.434 | 3.447139 | 2.841136e-05 | 0.07230318 | 0.1719758 | 21.18572
16 |  | 19.94554 | 19.893402 | 19.987578 | 7.75 | 193.75 | 0.1031617 | 2479252.74 | 1433.008 | 4.337192 | 3.003034e-05 | 0.08606744 | 0.2047146 | 23.85924
17 |  | 25.15115 | 25.099012 | 25.193188 | 7.75 | 193.75 | 0.1300294 | 2768516.33 | 1600.202 | 5.46678 | 3.190499e-05 | 0.1021089 | 0.2428697 | 26.64298
18 |  | 27.82502 | 27.772882 | 27.867058 | 7.75 | 193.75 | 0.14383 | 2927901.98 | 1692.327 | 6.046994 | 3.262931e-05 | 0.1104389 | 0.2626831 | 28.17684
19 |  | 31.80024 | 31.748102 | 31.842278 | 7.75 | 193.75 | 0.1643472 | 2860736.84 | 1653.506 | 6.909595 | 3.52861e-05 | 0.1166916 | 0.2775551 | 27.53047
20 |  | 35.9478 | 35.895662 | 35.989838 | 7.75 | 193.75 | 0.185754 | 3139681.1 | 1814.736 | 7.809592 | 3.580863e-05 | 0.1299664 | 0.3091299 | 30.21491
21 |  | 39.89723 | 39.845092 | 39.939268 | 7.75 | 193.75 | 0.2061382 | 3171327.24 | 1833.027 | 8.666596 | 3.753359e-05 | 0.1376002 | 0.3272871 | 30.51946
22 |  | 46.27894 | 46.226802 | 46.320978 | 7.75 | 193.75 | 0.239076 | 3465302.86 | 2002.945 | 10.05139 | 3.866864e-05 | 0.1549023 | 0.3684408 | 33.34855
Test 5
Step |  | Ld Cell force (N) | Ld Cell Zeroed force (N) | Total Load (N) | Contact Width (mm) | Contact Area (mm2) | Nom Pressure (MPa) | Total Contact Length (pxl) | Total Contact Length Lmic (mm) | Total load on scanned area (N) | Contact Half Width a (mm) | Total Contact area (mm) | % contact area (mm) | % of ideal Contact Length
0 |  | 0.1256307 | 0 | 0.094176 | 7.3 | 182.5 | 0.0005160329 | 232646.8 | 134.4698504 | 0.02169539 | 6.933485e-06 | 0.001864689 | 0.004435232 | 2.23889
2 |  | 0.7818692 | 0.6562386 | 0.7504146 | 7.3 | 182.5 | 0.004111861 | 432643.95 | 250.0682031 | 0.1728735 | 1.43521e-05 | 0.007178005 | 0.01707315 | 4.163575
4 |  | 1.540505 | 1.414874 | 1.50905 | 7.3 | 182.5 | 0.008268769 | 597412.86 | 345.3046 | 0.347641 | 1.731987e-05 | 0.01196126 | 0.0284503 | 5.749238
6 |  | 2.353643 | 2.228013 | 2.322189 | 7.3 | 182.5 | 0.01272432 | 720068.19 | 416.1994 | 0.5349643 | 1.957005e-05 | 0.01629009 | 0.03874657 | 6.929619
8 |  | 3.17725 | 3.05162 | 3.145796 | 7.3 | 182.5 | 0.01723724 | 846439.98 | 489.2423 | 0.7246992 | 2.10086e-05 | 0.02055659 | 0.04889461 | 8.145765
10 |  | 3.973204 | 3.847573 | 3.941749 | 7.3 | 182.5 | 0.02159863 | 953743.5 | 551.263743 | 0.9080636 | 2.215433e-05 | 0.02442576 | 0.05809757 | 9.178407
11 |  | 4.993664 | 4.868033 | 4.962209 | 7.3 | 182.5 | 0.02719019 | 1041213 | 601.821114 | 1.143148 | 2.379018e-05 | 0.02863487 | 0.06810908 | 10.02017
12 |  | 5.941155 | 5.815524 | 5.9097 | 7.3 | 182.5 | 0.03238192 | 1132266 | 654.449748 | 1.361422 | 2.489651e-05 | 0.03258703 | 0.07750945 | 10.89643
13 |  | 7.953163 | 7.827532 | 7.921708 | 7.3 | 182.5 | 0.04340662 | 1383074 | 799.416772 | 1.82493 | 2.608055e-05 | 0.04169846 | 0.0991813 | 13.31009
14 |  | 11.89645 | 11.77082 | 11.865 | 7.3 | 182.5 | 0.0650137 | 1617257.71 | 934.775 | 2.733349 | 2.951714e-05 | 0.05518376 | 0.1312566 | 15.56378
15 |  | 15.77335 | 15.64772 | 15.7419 | 7.3 | 182.5 | 0.08625698 | 1739266.51 | 1005.296 | 3.626473 | 3.278502e-05 | 0.06591731 | 0.1567867 | 16.73793
16 |  | 20.08085 | 19.95521 | 20.04939 | 7.3 | 182.5 | 0.1098597 | 1903732.6 | 1100.357 | 4.618793 | 3.536532e-05 | 0.07782899 | 0.1851191 | 18.32068
17 |  | 24.16424 | 24.03861 | 24.13279 | 7.3 | 182.5 | 0.1322344 | 2108587.6 | 1218.764 | 5.559487 | 3.686701e-05 | 0.08986434 | 0.2137456 | 20.29212
18 |  | 27.54463 | 27.419 | 27.51318 | 7.3 | 182.5 | 0.1507571 | 2173678.85 | 1256.386 | 6.33823 | 3.877061e-05 | 0.09742174 | 0.2317212 | 20.91853
19 |  | 31.75164 | 31.62601 | 31.72019 | 7.3 | 182.5 | 0.1738093 | 2286041.24 | 1321.332 | 7.307403 | 4.059344e-05 | 0.1072748 | 0.2551571 | 21.99985
20 |  | 36.10371 | 35.97808 | 36.07226 | 7.3 | 182.5 | 0.1976562 | 2401927.45 | 1388.314 | 8.309992 | 4.223152e-05 | 0.1172612 | 0.2789101 | 23.11509
21 |  | 39.7742 | 39.64857 | 39.74275 | 7.3 | 182.5 | 0.2177685 | 2400383.11 | 1387.421 | 9.155565 | 4.434234e-05 | 0.123043 | 0.2926624 | 23.10023
22 |  | 45.47711 | 45.35148 | 45.44566 | 7.3 | 182.5 | 0.2490173 | 2493630.1 | 1441.318 | 10.46935 | 4.652219e-05 | 0.1341066 | 0.3189774 | 23.9976
Tow type:
T700 12k 50C
Test 1
Step |  | Ld Cell force (N) | Ld Cell Zeroed force (N) | Total Load (N) | Contact Width (mm) | Contact Area (mm2) | Nom Pressure (MPa) | Total Contact Length (pxl) | Total Contact Length Lmic (mm) | Total load on scanned area (N) | Contact Half Width a (mm) | Total Contact area (mm) | % contact area (mm) | % of ideal Contact Length
0 |  | -0.0225085 | 0 | 0.094176 | 6 | 150 | 0.00062784 | 107215.25 | 61.9704145 | 0.02639606 | 1.126569e-05 | 0.001396278 | 0.0033211 | 1.031792
2 |  | 2.201249 | 2.223757 | 2.317933 | 6 | 150 | 0.01545289 | 618656.54 | 357.5835 | 0.6496805 | 2.326706e-05 | 0.01663983 | 0.03957845 | 5.953678
4 |  | 2.765012 | 2.78752 | 2.881696 | 6 | 150 | 0.01921131 | 737339.16 | 426.182 | 0.8076944 | 2.376327e-05 | 0.02025496 | 0.04817716 | 7.095827
6 |  | 3.559559 | 3.582067 | 3.676243 | 6 | 150 | 0.02450829 | 825660.05 | 477.2315089 | 1.030394 | 2.536397e-05 | 0.02420898 | 0.05758193 | 7.945788
8 |  | 4.938474 | 4.960983 | 5.055159 | 6 | 150 | 0.03370106 | 997032.67 | 576.2849 | 1.416882 | 2.706628e-05 | 0.03119577 | 0.07420029 | 9.595003
10 |  | 7.846855 | 7.869363 | 7.963539 | 6 | 150 | 0.05309026 | 1295821.3 | 748.9847114 | 2.232056 | 2.979863e-05 | 0.04463744 | 0.1061718 | 12.47041
11 |  | 11.8406 | 11.86311 | 11.95729 | 6 | 150 | 0.07971524 | 1610263.19 | 930.7321 | 3.35144 | 3.275546e-05 | 0.06097311 | 0.1450268 | 15.49646
12 |  | 15.77431 | 15.79681 | 15.89099 | 6 | 150 | 0.1059399 | 1837384.94 | 1062.008 | 4.453996 | 3.535015e-05 | 0.07508431 | 0.1785908 | 17.68218
13 |  | 19.87425 | 19.89676 | 19.99093 | 6 | 150 | 0.1332729 | 2099455.57 | 1213.485 | 5.603146 | 3.709189e-05 | 0.09002093 | 0.2141181 | 20.20424
14 |  | 23.91365 | 23.93616 | 24.03034 | 6 | 150 | 0.1602023 | 2258332.8 | 1305.316 | 6.735329 | 3.921045e-05 | 0.1023641 | 0.2434767 | 21.7332
15 |  | 27.82174 | 27.84425 | 27.93842 | 6 | 150 | 0.1862561 | 2374806.7 | 1372.638 | 7.830703 | 4.122898e-05 | 0.113185 | 0.2692146 | 22.85409
16 |  | 31.94969 | 31.9722 | 32.06638 | 6 | 150 | 0.2137759 | 2532622.44 | 1463.856 | 8.987705 | 4.27716e-05 | 0.1252229 | 0.2978473 | 24.37284
17 |  | 35.7988 | 35.82131 | 35.91549 | 6 | 150 | 0.2394366 | 2705781.32 | 1563.942 | 10.06655 | 4.379357e-05 | 0.1369812 | 0.3258147 | 26.03925
18 |  | 39.9563 | 39.97881 | 40.07299 | 6 | 150 | 0.2671532 | 2793754.56 | 1614.79 | 11.23183 | 4.552475e-05 | 0.1470258 | 0.3497063 | 26.88586
19 |  | 43.70826 | 43.73077 | 43.82495 | 6 | 150 | 0.2921663 | 2847510.96 | 1645.861 | 12.28345 | 4.715674e-05 | 0.1552269 | 0.3692129 | 27.40319
20 |  | 46.03424 | 46.05675 | 46.15093 | 6 | 150 | 0.3076729 | 2940119.31 | 1699.389 | 12.93538 | 4.762375e-05 | 0.1618625 | 0.384996 | 28.29441
Step 2 |  | Ld Cell force (N) | Ld Cell Zeroed force (N) | Total Load (N) | Contact Width (mm) | Contact Area (mm2) | Nom Pressure (MPa) | Total Contact Length (pxl) | Total Contact Length Lmic (mm) | Total load on scanned area (N) | Contact Half Width a (mm) | Total Contact area (mm) | % contact area (mm) | % of ideal Contact Length
0 |  | -0.002442511 | 0 | 0.094176 | 6 | 150 | 0.00062784 | 128016.25 | 73.9933925 | 0.02639606 | 1.030987e-05 | 0.001525725 | 0.003628993 | 1.231972
2 |  | 0.756187 | 0.7586295 | 0.8528055 | 6 | 150 | 0.00568537 | 402334.91 | 232.5496 | 0.2390281 | 1.750036e-05 | 0.008139402 | 0.01935987 | 3.871894
4 |  | 1.790676 | 1.793118 | 1.887294 | 6 | 150 | 0.01258196 | 621185.05 | 359.0449589 | 0.5289791 | 2.095198e-05 | 0.01504541 | 0.03578605 | 5.978011
6 |  | 3.200353 | 3.202796 | 3.296972 | 6 | 150 | 0.02197981 | 894563.11 | 517.0575 | 0.9240897 | 2.307639e-05 | 0.02386364 | 0.05676055 | 8.608881
8 |  | 4.027588 | 4.030031 | 4.124207 | 6 | 150 | 0.02749471 | 992542.29 | 573.6894 | 1.155951 | 2.450256e-05 | 0.02811372 | 0.06686952 | 9.55179
10 |  | 5.963388 | 5.96583 | 6.060006 | 6 | 150 | 0.04040004 | 1233123.2 | 712.7452096 | 1.698525 | 2.664705e-05 | 0.03798511 | 0.09034898 | 11.86703
11 |  | 8.019012 | 8.021455 | 8.115631 | 6 | 150 | 0.0541042 | 1446398.69 | 836.0184 | 2.274685 | 2.847298e-05 | 0.04760787 | 0.1132371 | 13.9195
12 |  | 11.94701 | 11.94946 | 12.04363 | 6 | 150 | 0.08029088 | 1665709.2 | 962.7799176 | 3.375642 | 3.232176e-05 | 0.06223748 | 0.1480341 | 16.03005
14 |  | 19.80947 | 19.81191 | 19.90609 | 6 | 150 | 0.1327073 | 2312232.08 | 1336.47 | 5.579366 | 3.526899e-05 | 0.09427191 | 0.2242292 | 22.2519
15 |  | 23.72067 | 23.72312 | 23.81729 | 6 | 150 | 0.1587819 | 2460902.22 | 1422.401 | 6.675615 | 3.739511e-05 | 0.1063817 | 0.2530328 | 23.68264
16 |  | 28.00785 | 28.0103 | 28.10447 | 6 | 150 | 0.1873631 | 2530247.98 | 1462.483 | 7.877244 | 4.006102e-05 | 0.1171771 | 0.2787101 | 24.34999
17 |  | 31.76364 | 31.76608 | 31.86026 | 6 | 150 | 0.2124017 | 2671907.97 | 1544.363 | 8.929932 | 4.15078e-05 | 0.1282062 | 0.3049431 | 25.71326
18 |  | 36.45506 | 36.4575 | 36.55168 | 6 | 150 | 0.2436778 | 2746394.18 | 1587.416 | 10.24486 | 4.385186e-05 | 0.1392223 | 0.3311453 | 26.43009
19 |  | 40.57097 | 40.57341 | 40.66759 | 6 | 150 | 0.2711173 | 2941072.57 | 1699.94 | 11.39849 | 4.46979e-05 | 0.1519675 | 0.3614603 | 28.30359
20 |  | 45.49611 | 45.49855 | 45.59272 | 6 | 150 | 0.3039515 | 2843974.22 | 1643.817 | 12.77893 | 4.812833e-05 | 0.1582283 | 0.3763519 | 27.36915
Test 3
Step |  | Ld Cell force (N) | Ld Cell Zeroed force (N) | Total Load (N) | Contact Width (mm) | Contact Area (mm2) | Nom Pressure (MPa) | Total Contact Length (pxl) | Total Contact Length Lmic (mm) | Total load on scanned area (N) | Contact Half Width a (mm) | Total Contact area (mm) | % contact area (mm) | % of ideal Contact Length
0 |  | 0.01223695 | 0 | 0.094176 | 5.75 | 143.75 | 0.0006551374 | 116133.66 | 44.7114591 | 0.02754372 | 1.354822e-05 | 0.001211521 | 0.002881647 | 0.7444349
2 |  | 0.7997502 | 0.7875133 | 0.8816893 | 5.75 | 143.75 | 0.006133491 | 590682.85 | 227.4129 | 0.2578682 | 1.838111e-05 | 0.008360202 | 0.01988505 | 3.786369
4 |  | 1.617364 | 1.605127 | 1.699303 | 5.75 | 143.75 | 0.01182124 | 889970.59 | 342.6387 | 0.4969961 | 2.078924e-05 | 0.01424639 | 0.03388557 | 5.704851
6 |  | 2.3868 | 2.374563 | 2.468739 | 5.75 | 143.75 | 0.01717384 | 1054207.34 | 405.8698259 | 0.7220337 | 2.30232e-05 | 0.01868884 | 0.0444521 | 6.757634
8 |  | 3.135671 | 3.123434 | 3.21761 | 5.75 | 143.75 | 0.02238338 | 1277931.57 | 492.0037 | 0.9410566 | 2.387283e-05 | 0.02349104 | 0.05587431 | 8.191741
10 |  | 4.023445 | 4.011208 | 4.105384 | 5.75 | 143.75 | 0.02855919 | 1450307.97 | 558.3686 | 1.200704 | 2.531266e-05 | 0.02826759 | 0.0672355 | 9.296701
11 |  | 4.985838 | 4.973601 | 5.067777 | 5.75 | 143.75 | 0.0352541 | 1701694.56 | 655.1524056 | 1.482176 | 2.596325e-05 | 0.03401977 | 0.08091727 | 10.90813
12 |  | 5.96213 | 5.949893 | 6.044069 | 5.75 | 143.75 | 0.0420457 | 1885786.08 | 726.0276408 | 1.767713 | 2.693454e-05 | 0.03911044 | 0.09302562 | 12.08818
13 |  | 7.92839 | 7.916153 | 8.010329 | 5.75 | 143.75 | 0.05572402 | 2201250.46 | 847.4814271 | 2.342786 | 2.869997e-05 | 0.04864539 | 0.1157048 | 14.11036
14 |  | 11.81343 | 11.80119 | 11.89537 | 5.75 | 143.75 | 0.08275039 | 2748786.84 | 1058.283 | 3.479046 | 3.129749e-05 | 0.0662432 | 0.1575619 | 17.62015
15 |  | 15.81682 | 15.80459 | 15.89876 | 5.75 | 143.75 | 0.1106001 | 3123914.6 | 1202.707121 | 4.649922 | 3.394088e-05 | 0.08164189 | 0.1941882 | 20.02478
16 |  | 19.85304 | 19.8408 | 19.93497 | 5.75 | 143.75 | 0.1386781 | 3421136.88 | 1317.138 | 5.830395 | 3.631731e-05 | 0.0956698 | 0.2275541 | 21.93002
17 |  | 23.77346 | 23.76123 | 23.8554 | 5.75 | 143.75 | 0.1659506 | 3618415.5 | 1393.09 | 6.977006 | 3.863005e-05 | 0.1076303 | 0.2560025 | 23.19461
19 |  | 32.00932 | 31.99708 | 32.09126 | 5.75 | 143.75 | 0.2232435 | 4022552.84 | 1548.683 | 9.385751 | 4.249458e-05 | 0.1316213 | 0.313066 | 25.78519
20 |  | 35.99099 | 35.97875 | 36.07293 | 5.75 | 143.75 | 0.2509421 | 4093727.1 | 1576.085 | 10.55027 | 4.466037e-05 | 0.1407771 | 0.3348434 | 26.24143
21 |  | 39.80853 | 39.79629 | 39.89047 | 5.75 | 143.75 | 0.2774989 | 4313478.61 | 1660.689 | 11.66679 | 4.575218e-05 | 0.1519603 | 0.3614432 | 27.65007
Test 4
Step |  | Ld Cell force (N) | Ld Cell Zeroed force (N) | Total Load (N) | Contact Width (mm) | Contact Area (mm2) | Nom Pressure (MPa) | Total Contact Length (pxl) | Total Contact Length Lmic (mm) | Total load on scanned area (N) | Contact Half Width a (mm) | Total Contact area (mm) | % contact area (mm) | % of ideal Contact Length
0 |  | 0.115234 | 0 | 0.094176 | 5.75 | 143.75 | 0.0006551374 | 49096.38 | 18.9021063 | 0.02754372 | 2.083706e-05 | 0.0007877287 | 0.001873641 | 0.3147155
2 |  | 0.7500038 | 0.6347698 | 0.7289458 | 5.75 | 143.75 | 0.005070928 | 131361.78 | 50.5742853 | 0.2131953 | 3.544085e-05 | 0.003584792 | 0.008526559 | 0.8420495
4 |  | 1.551096 | 1.435862 | 1.530038 | 5.75 | 143.75 | 0.01064374 | 255781.67 | 98.47594295 | 0.4474911 | 3.679658e-05 | 0.007247155 | 0.01723762 | 1.6396
6 |  | 2.337886 | 2.222652 | 2.316828 | 5.75 | 143.75 | 0.01611706 | 415906.67 | 160.1241 | 0.6776042 | 3.550913e-05 | 0.01137173 | 0.02704808 | 2.666027
8 |  | 3.188375 | 3.073141 | 3.167317 | 5.75 | 143.75 | 0.02203351 | 528344.29 | 203.4126 | 0.9263473 | 3.68365e-05 | 0.01498601 | 0.03564478 | 3.386769
10 |  | 3.909889 | 3.794655 | 3.888831 | 5.75 | 143.75 | 0.02705274 | 698429.81 | 268.8955 | 1.137369 | 3.550089e-05 | 0.01909206 | 0.04541115 | 4.477044
11 |  | 4.923661 | 4.808427 | 4.902603 | 5.75 | 143.75 | 0.03410506 | 921119.3 | 354.6309305 | 1.433867 | 3.470935e-05 | 0.02461802 | 0.05855486 | 5.904519
12 |  | 5.96288 | 5.847646 | 5.941822 | 5.75 | 143.75 | 0.04133441 | 1069021.29 | 411.5732 | 1.737809 | 3.546972e-05 | 0.02919677 | 0.06944558 | 6.852593
13 |  | 7.884266 | 7.769032 | 7.863208 | 5.75 | 143.75 | 0.05470058 | 1286284.34 | 495.2194709 | 2.299758 | 3.719824e-05 | 0.03684259 | 0.08763145 | 8.245284
14 |  | 12.00791 | 11.89268 | 11.98685 | 5.75 | 143.75 | 0.08338681 | 1732383.07 | 666.9675 | 3.505803 | 3.957507e-05 | 0.05279057 | 0.1255643 | 11.10485
15 |  | 15.78002 | 15.66479 | 15.75896 | 5.75 | 143.75 | 0.1096276 | 2042137.08 | 786.2227758 | 4.609034 | 4.179385e-05 | 0.06571856 | 0.156314 | 13.09042
16 |  | 19.9778 | 19.86256 | 19.95674 | 5.75 | 143.75 | 0.1388295 | 2329751.07 | 896.9542 | 5.83676 | 4.403328e-05 | 0.07899168 | 0.1878846 | 14.93407
17 |  | 23.8276 | 23.71237 | 23.80655 | 5.75 | 143.75 | 0.1656108 | 2506339.71 | 964.9408 | 6.962716 | 4.63681e-05 | 0.08948494 | 0.2128432 | 16.06603
18 |  | 27.69196 | 27.57673 | 27.6709 | 5.75 | 143.75 | 0.1924932 | 2677618.46 | 1030.883 | 8.092927 | 4.836469e-05 | 0.09971668 | 0.2371798 | 17.16395
19 |  | 31.72497 | 31.60974 | 31.70391 | 5.75 | 143.75 | 0.220549 | 2994635.23 | 1152.935 | 9.272464 | 4.895257e-05 | 0.1128782 | 0.268485 | 19.19608
20 |  | 35.8493 | 35.73407 | 35.82825 | 5.75 | 143.75 | 0.24924 | 3154166.44 | 1214.354 | 10.47871 | 5.070625e-05 | 0.1231507 | 0.2929184 | 20.2187
22 |  | 45.77272 | 45.65749 | 45.75166 | 5.75 | 143.75 | 0.3182724 | 3423852.82 | 1318.183 | 13.38102 | 5.499674e-05 | 0.1449916 | 0.3448678 | 21.94743
Test 5
Step |  | Ld Cell force (N) | Ld Cell Zeroed force (N) | Total Load (N) | Contact Width (mm) | Contact Area (mm2) | Nom Pressure (MPa) | Total Contact Length (pxl) | Total Contact Length Lmic (mm) | Total load on scanned area (N) | Contact Half Width a (mm) | Total Contact area (mm) | % contact area (mm) | % of ideal Contact Length
0 |  | 0.06402859 | 0 | 0.094176 | 5.75 | 143.75 | 0.0006551374 | 105074.65 | 40.45374025 | 0.02754372 | 1.424335e-05 | 0.001152394 | 0.002741011 | 0.6735449
2 |  | 0.9290882 | 0.8650596 | 0.9592356 | 5.75 | 143.75 | 0.006672943 | 435695.8 | 167.742883 | 0.2805483 | 2.232349e-05 | 0.007489212 | 0.01781336 | 2.792878
4 |  | 1.63666 | 1.572631 | 1.666807 | 5.75 | 143.75 | 0.01159518 | 648172.32 | 249.5463432 | 0.4874922 | 2.412618e-05 | 0.0120412 | 0.02864043 | 4.154886
6 |  | 2.384303 | 2.320274 | 2.41445 | 5.75 | 143.75 | 0.01679617 | 777713.46 | 299.4196821 | 0.7061558 | 2.650882e-05 | 0.01587452 | 0.03775814 | 4.985265
8 |  | 3.207577 | 3.143549 | 3.237725 | 5.75 | 143.75 | 0.0225233 | 975708.71 | 375.6479 | 0.9469395 | 2.740633e-05 | 0.02059026 | 0.04897469 | 6.254445
10 |  | 3.953702 | 3.889673 | 3.983849 | 5.75 | 143.75 | 0.02771374 | 1117277.36 | 430.1517836 | 1.165159 | 2.84094e-05 | 0.02444071 | 0.05813311 | 7.161922
11 |  | 4.946465 | 4.882437 | 4.976613 | 5.75 | 143.75 | 0.03461991 | 1251779.96 | 481.9352846 | 1.455513 | 2.999812e-05 | 0.0289143 | 0.06877372 | 8.024105
12 |  | 6.089834 | 6.025805 | 6.119981 | 5.75 | 143.75 | 0.04257378 | 1494312.47 | 575.3103 | 1.789915 | 3.044706e-05 | 0.03503302 | 0.08332732 | 9.578776
13 |  | 7.861689 | 7.797661 | 7.891837 | 5.75 | 143.75 | 0.05489973 | 1718426.47 | 661.5942 | 2.308131 | 3.224146e-05 | 0.04266152 | 0.101472 | 11.01538
14 |  | 11.9863 | 11.92227 | 12.01645 | 5.75 | 143.75 | 0.08359268 | 2138261.62 | 823.2307237 | 3.514458 | 3.566553e-05 | 0.05872192 | 0.1396722 | 13.70659
15 |  | 16.18106 | 16.11704 | 16.21121 | 5.75 | 143.75 | 0.1127736 | 2555599.75 | 983.9059 | 4.741304 | 3.789242e-05 | 0.07456516 | 0.177356 | 16.38179
16 |  | 19.85827 | 19.79424 | 19.88841 | 5.75 | 143.75 | 0.1383542 | 2776256.08 | 1068.859 | 5.816777 | 4.026812e-05 | 0.08608186 | 0.2047488 | 17.79624
17 |  | 23.80079 | 23.73676 | 23.83093 | 5.75 | 143.75 | 0.1657804 | 2990994.59 | 1151.533 | 6.969849 | 4.246721e-05 | 0.09780479 | 0.2326323 | 19.17274
18 |  | 27.86432 | 27.80029 | 27.89447 | 5.75 | 143.75 | 0.1940485 | 3190155.12 | 1228.21 | 8.158313 | 4.448814e-05 | 0.1092815 | 0.2599301 | 20.44939
19 |  | 31.85364 | 31.78961 | 31.88379 | 5.75 | 143.75 | 0.2218003 | 3332877.73 | 1283.158 | 9.325072 | 4.653357e-05 | 0.1194198 | 0.2840444 | 21.36427
20 |  | 35.84128 | 35.77725 | 35.87143 | 5.75 | 143.75 | 0.2495404 | 3578183.97 | 1377.601 | 10.49134 | 4.763587e-05 | 0.1312464 | 0.3121744 | 22.93672
21 |  | 39.83153 | 39.7675 | 39.86168 | 5.75 | 143.75 | 0.2772986 | 3770846.73 | 1451.776 | 11.65837 | 4.891583e-05 | 0.1420296 | 0.3378227 | 24.17172
22 |  | 45.95617 | 45.89215 | 45.98632 | 5.75 | 143.75 | 0.3199048 | 3759687.22 | 1447.48 | 13.44965 | 5.261742e-05 | 0.1523253 | 0.3623113 | 24.10018