## Sheet1
Parameters:
Mass of glass plate plus window plate (kg) |  |  |  | 0.0079
Length, Entire contact patch (mm) : |  |  |  | 23.75
Pixel size (μm) |  |  |  | 0.578
FITTING PARAMETERS
Filament diameter d (mm): |  |  |  | 0.0067
[29 empty] | T700SC-12k-60E |  |  |  | T700SC-12k-50C
Effective Modulus E* (MPa): |  |  |  | 14611.38 | [24 empty] | k1 | n1 | k2 | n2 | k1 | n1 | k2 | n2
FOV Length (mm): |  |  |  | 1.18382 | [7 empty] | 264.5223 | [16 empty] | 0.699 | 0.7195 | 0.03914 | 0.7453 | 0.7096 | 0.8301 | 0.03844 | 0.7479
FOV Width (mm): |  |  |  | 0.88786 | [24 empty] | 0.708 | 0.7112 | 0.03947 | 0.7464 | 0.748 | 0.8115 | 0.03277 | 0.7853
No of FOV's in horizontal direction: |  |  |  | 7 | [24 empty] | 0.744 | 0.7043 | 0.04611 | 0.6879 | 0.6634 | 0.8455 | 0.02941 | 0.808
Length, scanned area (mm): |  |  |  | 8.28674 |  | 7.206176 | [22 empty] | 0.6893 | 0.7207 | 0.04665 | 0.7067 | 0.6374 | 0.8433 | 0.03156 | 0.7862
[29 empty] | 0.642 | 0.7237 | 0.04661 | 0.7031 | 0.7688 | 0.818 | 0.02785 | 0.8081
7.699696
[6 empty] | 7.405139 | 182.86778
Tow type: | [14 empty] | Ideal Arrangement of perfectly aligned filaments | [5 empty] | Friction Forces
T700-12k-60E
[21 empty] | Static | Static | Static
Test 1 | [20 empty] | Friction Force (N) | Friction Force (N) (zeroed) | Friction Force F (N) [per one contact] | Coefficient of Friction | F/A (MPa) | (A)*(τ) | F-W Curve fits | [6 empty] | A-W Curve fits
Step | Total Ld Cell forces (N) |  | Total Ld Cell Zeroed force (N) | Total Load (N) | Contact Width (µm) | Contact Width (mm) | Contact Area (mm2) | Nom Pressure (MPa) | Nom Pressure (kPa) | Contact Length (pxl) [scanned area] | Contact Length (mm) [scanned area] | Contact Length Lmic (mm) [entire contact patch] | Contact Half Width a (mm) | Total contact area (mm2) [entire contact patch] | Total Ideal Contact Length (mm) [entire contact patch] | Ideal Contact Half Width a (mm) | Ideal total contact area (mm) | Contact Length/Ideal contact length | %Contact Length | Force at zero ld: | -0.01016508 | [6 empty] | coefficients |  | 95% confidence bounds |  |  |  |  | coefficients |  | 95% confidence bounds |  | k1/k2 | Fitted Friction force | Fitted Real Contact Area
0 | 0.001269577 | 0.0006347884 | 0 | 0.077499 | 7050.06 | 7.05006 | 167.438925 | 0.0004628494 | 0.4628494 | 267183.28 | 154.4319 | 442.6057 | 7.151242e-06 | 0.006330361 | 24990.88 | 9.516981e-07 | 0.04756755 | 0.01771069 | 1.771069 |  | 0.464 | 0.4741651 | 0.2370825 | 3.059169 | 37.45166 | 0.104451 | k1 | 0.699 |  | 0.6404 | 0.7577 |  |  | k2 | 0.03914 |  | 0.03779 | 0.04048 | 17.85897 | 0.1110007 | 0.005818529
1 | 0.7743862 | 0.3871931 | 0.7731166 | 0.8506156 | 7050.06 | 7.05006 | 167.438925 | 0.005080155 | 5.080155 | 641395.19 | 370.7264 | 1062.511 | 1.529121e-05 | 0.03249416 | 24990.88 | 3.152955e-06 | 0.1575903 | 0.04251594 | 4.251594 |  | 1.467 | 1.477165 | 0.7385825 | 0.8682918 | 22.7297 | 0.5361537 | n1 | 0.7195 |  | 0.6955 | 0.7435 |  |  | n2 | 0.7453 |  | 0.7355 | 0.7551 |  | 0.6221861 | 0.03469374
2 | 1.578075 | 0.7890375 | 1.576805 | 1.654304 | 7072.41 | 7.07241 | 167.9697375 | 0.009848824 | 9.848824 | 896782.81 | 518.3405 | 1485.576 | 1.803442e-05 | 0.05358302 | 25070.11 | 4.390071e-06 | 0.2201191 | 0.05925688 | 5.925688 |  | 2.3 | 2.310165 | 1.155083 | 0.6982285 | 21.55688 | 0.8841198 | [13 empty] | 1.004086 | 0.05695802
3 | 3.229073 | 1.614536 | 3.227803 | 3.305302 | 7104.78 | 7.10478 | 168.738525 | 0.01958831 | 19.58831 | 1235324.31 | 714.0175 | 2046.392 | 2.171967e-05 | 0.08889389 | 25184.85 | 6.191242e-06 | 0.3118511 | 0.08125485 | 8.125485 |  | 3.46 | 3.470165 | 1.735083 | 0.5249392 | 19.51858 | 1.466749 | [13 empty] | 1.65215 | 0.0954089
4 | 4.769768 | 2.384884 | 4.768498 | 4.845997 | 7140.23 | 7.14023 | 169.5804625 | 0.02857639 | 28.57639 | 1614310.46 | 933.0714 | 2674.206 | 2.300574e-05 | 0.1230441 | 25310.52 | 7.477958e-06 | 0.378542 | 0.1056559 | 10.56559 |  | 4.55 | 4.560165 | 2.280083 | 0.4705084 | 18.53061 | 2.030228 | [13 empty] | 2.175757 | 0.1268928
5 | 6.4567 | 3.22835 | 6.455431 | 6.53293 | 7166.43 | 7.16643 | 170.2027125 | 0.03838323 | 38.38323 | 2007216.35 | 1160.171 | 3325.079 | 2.395493e-05 | 0.1593041 | 25403.39 | 8.666627e-06 | 0.4403234 | 0.1308911 | 13.08911 |  | 5.59 | 5.600165 | 2.800083 | 0.4286105 | 17.57697 | 2.628517 | [13 empty] | 2.697413 | 0.1585334
6 | 8.019857 | 4.009928 | 8.018587 | 8.096086 | 7183.38 | 7.18338 | 170.605275 | 0.04745508 | 47.45508 | 2355259.12 | 1361.34 | 3901.633 | 2.46182e-05 | 0.1921024 | 25463.47 | 9.63653e-06 | 0.4907591 | 0.1532247 | 15.32247 |  | 6.44 | 6.450165 | 3.225083 | 0.3983508 | 16.78835 | 3.169689 | [13 empty] | 3.147612 | 0.1860194
7 | 11.98572 | 5.992862 | 11.98445 | 12.06195 | 7223.46 | 7.22346 | 171.557175 | 0.07030865 | 70.30865 | 2727051.08 | 1576.236 | 4517.53 | 2.792546e-05 | 0.2523082 | 25605.55 | 1.172961e-05 | 0.6006864 | 0.1764278 | 17.64278 |  | 8.21 | 8.220165 | 4.110083 | 0.3407477 | 16.28993 | 4.163085 | [13 empty] | 4.193312 | 0.250381
8 | 18.46015 | 9.230076 | 18.45888 | 18.53638 | 7270.66 | 7.27066 | 172.678175 | 0.1073464 | 107.3464 | 3323667.46 | 1921.08 | 5505.862 | 3.135753e-05 | 0.3453004 | 25772.86 | 1.449349e-05 | 0.7470777 | 0.2136302 | 21.36302 |  | 10.95 | 10.96017 | 5.480083 | 0.2956393 | 15.87048 | 5.697457 | [13 empty] | 5.712433 | 0.3448894
9 | 23.93322 | 11.96661 | 23.93195 | 24.00945 | 7326.73 | 7.32673 | 174.0098375 | 0.1379775 | 137.9775 | 3781609.39 | 2185.77 | 6264.471 | 3.34573e-05 | 0.4191845 | 25971.62 | 1.643174e-05 | 0.8535177 | 0.2412045 | 24.12045 |  | 13.44 | 13.45017 | 6.725083 | 0.2801015 | 16.04325 | 6.916545 | [13 empty] | 6.881168 | 0.4182343
10 | 30.21751 | 15.10876 | 30.21624 | 30.29374 | 7416.89 | 7.41689 | 176.1511375 | 0.1719759 | 171.9759 | 4242548.62 | 2452.193 | 7028.046 | 3.548143e-05 | 0.4987303 | 26291.21 | 1.834481e-05 | 0.9646144 | 0.2673154 | 26.73154 |  | 16.07 | 16.08017 | 8.040083 | 0.2654041 | 16.1211 | 8.229049 | [13 empty] | 8.134121 | 0.4973627
11 | 35.9413 | 17.97065 | 35.94003 | 36.01753 | 7496.28 | 7.49628 | 178.03665 | 0.202304 | 202.304 | 4594481.01 | 2655.61 | 7611.043 | 3.717721e-05 | 0.5659147 | 26572.63 | 1.989673e-05 | 1.057417 | 0.2864241 | 28.64241 |  | 18.42 | 18.43017 | 9.215083 | 0.2558499 | 16.28352 | 9.337593 | [13 empty] | 9.212743 | 0.5658361
12 | 42.04103 | 21.02051 | 42.03976 | 42.11726 | 7566.41 | 7.56641 | 179.7022375 | 0.2343725 | 234.3725 | 4951166.52 | 2861.774 | 8201.915 | 3.872704e-05 | 0.6352719 | 26821.23 | 2.141572e-05 | 1.148792 | 0.3057994 | 30.57994 |  | 20.74 | 20.75017 | 10.37508 | 0.246338 | 16.33172 | 10.48199 | [13 empty] | 10.31042 | 0.6358152
13 | 47.94122 | 23.97061 | 47.93995 | 48.01745 | 7637.31 | 7.63731 | 181.3861125 | 0.2647251 | 264.7251 | 5255813.75 | 3037.86 | 8706.582 | 4.013448e-05 | 0.6988683 | 27072.55 | 2.276024e-05 | 1.232356 | 0.3216018 | 32.16018 |  | 22.96 | 22.97017 | 11.48508 | 0.2391856 | 16.43383 | 11.53133 | [13 empty] | 11.33036 | 0.70108
[21 empty] | Static | Static | Static
Test 2 | [20 empty] | Friction Force (N) | Friction Force (N) (zeroed) | Friction Force F (N) [per one contact] | Coefficient of Friction | F/A (MPa) | (A)*(τ) | F-W Curve fits | [6 empty] | A-W Curve fits
Step | Total Ld Cell forces (N) |  | Total Ld Cell Zeroed force (N) | Total Load (N) | Contact Width (µm) | Contact Width (mm) | Contact Area (mm2) | Nom Pressure (MPa) | Nom Pressure (kPa) | Contact Length (pxl) [scanned area] | Contact Length (mm) [scanned area] | Contact Length Lmic (mm) [entire contact patch] | Contact Half Width a (mm) | Total contact area (mm2) [entire contact patch] | Total Ideal Contact Length (mm) [entire contact patch] | Ideal Contact Half Width a (mm) | Ideal total contact area (mm) | Contact Length/Ideal contact length |  | Force at zero ld: | 0.001473691 | [6 empty] | coefficients |  | 95% confidence bounds |  |  |  |  | coefficients |  | 95% confidence bounds |  | k1/k2 | Fitted Friction force | Fitted Real Contact Area
0 | -0.01773742 | -0.00886871 | 0 | 0.077499 | 7322.88 | 7.32288 | 173.9184 | 0.0004456055 | 0.4456055 | 155313.18 | 89.77101804 | 257.2859 | 9.37955e-06 | 0.004826452 | 25957.97 | 9.338017e-07 | 0.04847919 | 0.009911636 | 0.9911636 |  | 0.33 | 0.3285263 | 0.1642632 | 2.119552 | 34.03393 | 0.07722324 | k1 | 0.708 |  | 0.6601 | 0.7559 |  |  | k2 | 0.03947 |  | 0.03659 | 0.04234 | 17.93767 | 0.114842 | 0.005851103
1 | 0.7180007 | 0.3590003 | 0.7357381 | 0.8132371 | 7324.32 | 7.32432 | 173.9526 | 0.00467505 | 4.67505 | 427107.34 | 246.868 | 707.5299 | 1.832222e-05 | 0.02592704 | 25963.07 | 3.024632e-06 | 0.1570575 | 0.02725139 | 2.725139 |  | 1.22 | 1.218526 | 0.6092632 | 0.7491827 | 23.49914 | 0.4148326 | n1 | 0.7112 |  | 0.6919 | 0.7306 |  |  | n2 | 0.7464 |  | 0.7256 | 0.7671 |  | 0.6111949 | 0.0338262
2 | 1.569151 | 0.7845755 | 1.586888 | 1.664387 | 7307.46 | 7.30746 | 173.552175 | 0.009590127 | 9.590127 | 646811.7 | 373.8571626 | 1071.484 | 2.129984e-05 | 0.04564487 | 25903.31 | 4.332031e-06 | 0.2244279 | 0.04136474 | 4.136474 |  | 2.06 | 2.058526 | 1.029263 | 0.6184036 | 22.54937 | 0.7303179 | [13 empty] | 1.01716 | 0.05773131
3 | 3.216012 | 1.608006 | 3.233749 | 3.311248 | 7305.92 | 7.30592 | 173.5156 | 0.01908329 | 19.08329 | 1141395.85 | 659.7268013 | 1890.793 | 2.2616e-05 | 0.08552436 | 25897.85 | 6.110911e-06 | 0.3165189 | 0.07300966 | 7.300966 |  | 3.22 | 3.218526 | 1.609263 | 0.4859989 | 18.81643 | 1.36839 | [13 empty] | 1.659019 | 0.09646927
4 | 4.808445 | 2.404222 | 4.826182 | 4.903681 | 7378.27 | 7.37827 | 175.2339125 | 0.02798363 | 27.98363 | 1580795.34 | 913.6997 | 2618.686 | 2.338629e-05 | 0.1224827 | 26154.32 | 7.399994e-06 | 0.3870836 | 0.1001244 | 10.01244 |  | 4.49 | 4.488526 | 2.244263 | 0.4576691 | 18.3231 | 1.959723 | [13 empty] | 2.193475 | 0.1293221
5 | 6.458097 | 3.229048 | 6.475834 | 6.553333 | 7324.42 | 7.32442 | 173.954975 | 0.03767258 | 37.67258 | 2067805.59 | 1195.192 | 3425.449 | 2.36382e-05 | 0.1619429 | 25963.43 | 8.586023e-06 | 0.4458452 | 0.1319336 | 13.19336 |  | 5.53 | 5.528526 | 2.764263 | 0.4218103 | 17.06937 | 2.591086 | [13 empty] | 2.695884 | 0.1605737
6 | 8.03413 | 4.017065 | 8.051867 | 8.129366 | 7346.77 | 7.34677 | 174.4857875 | 0.04659042 | 46.59042 | 2500479.37 | 1445.277 | 4142.2 | 2.394169e-05 | 0.1983425 | 26042.65 | 9.548335e-06 | 0.497328 | 0.1590544 | 15.90544 |  | 6.67 | 6.668526 | 3.334263 | 0.4101505 | 16.81063 | 3.17348 | [13 empty] | 3.14243 | 0.1885964
7 | 11.94548 | 5.972742 | 11.96322 | 12.04072 | 7369.89 | 7.36989 | 175.0348875 | 0.06879041 | 68.79041 | 2880567.85 | 1664.968 | 4771.84 | 2.714721e-05 | 0.2590843 | 26124.61 | 1.160228e-05 | 0.60621 | 0.1826569 | 18.26569 |  | 8.44 | 8.438526 | 4.219263 | 0.3504162 | 16.28529 | 4.145349 | [13 empty] | 4.155213 | 0.2528519
8 | 18.2123 | 9.106149 | 18.23004 | 18.30753 | 7398.4 | 7.3984 | 175.712 | 0.1041906 | 104.1906 | 3422081 | 1977.962818 | 5668.89 | 3.071198e-05 | 0.3482057 | 26225.67 | 1.427886e-05 | 0.7489455 | 0.216158 | 21.6158 |  | 10.88 | 10.87853 | 5.439263 | 0.2971052 | 15.62083 | 5.571291 | [13 empty] | 5.597777 | 0.3456958
9 | 24.12113 | 12.06056 | 24.13887 | 24.21636 | 7433.85 | 7.43385 | 176.5539375 | 0.1371613 | 137.1613 | 3940773.94 | 2277.767 | 6528.137 | 3.29156e-05 | 0.4297551 | 26351.33 | 1.638306e-05 | 0.8634312 | 0.2477346 | 24.77346 |  | 13.33 | 13.32853 | 6.664263 | 0.2751967 | 15.50712 | 6.876082 | [13 empty] | 6.829856 | 0.4259573
10 | 29.94043 | 14.97021 | 29.95817 | 30.03567 | 7480.86 | 7.48086 | 177.670425 | 0.1690527 | 169.0527 | 4359313.4 | 2519.683 | 7221.474 | 3.48536e-05 | 0.5033887 | 26517.97 | 1.818823e-05 | 0.96463 | 0.2723237 | 27.23237 |  | 15.86 | 15.85853 | 7.929263 | 0.2639949 | 15.75177 | 8.05422 | [13 empty] | 7.96029 | 0.5002367
11 | 36.22848 | 18.11424 | 36.24622 | 36.32372 | 7507.26 | 7.50726 | 178.297425 | 0.2037254 | 203.7254 | 4707091.02 | 2720.699 | 7797.589 | 3.688561e-05 | 0.5752376 | 26611.56 | 1.99665e-05 | 1.062679 | 0.2930151 | 29.30151 |  | 18.11 | 18.10853 | 9.054263 | 0.2492659 | 15.74004 | 9.203802 | [13 empty] | 9.112564 | 0.5764919
12 | 42.36619 | 21.1831 | 42.38393 | 42.46143 | 7537.89 | 7.53789 | 179.0248875 | 0.2371817 | 237.1817 | 5060860.66 | 2925.177 | 8383.63 | 3.846123e-05 | 0.6448895 | 26720.13 | 2.154368e-05 | 1.1513 | 0.3137571 | 31.37571 |  | 20.36 | 20.35853 | 10.17926 | 0.2397296 | 15.78451 | 10.31823 | [13 empty] | 10.1827 | 0.6477424
13 | 48.02671 | 24.01335 | 48.04444 | 48.12194 | 7565.64 | 7.56564 | 179.68395 | 0.2678144 | 267.8144 | 5371645.4 | 3104.811 | 8898.465 | 3.974257e-05 | 0.7072958 | 26818.5 | 2.289266e-05 | 1.227894 | 0.3318032 | 33.18032 |  | 22.58 | 22.57853 | 11.28926 | 0.234597 | 15.96116 | 11.31673 | [13 empty] | 11.13053 | 0.7111612
[21 empty] | Static | Static | Static
Test 3 | [20 empty] | Friction Force (N) | Friction Force (N) (zeroed) | Friction Force F (N) [per one contact] | Coefficient of Friction | F/A (MPa) | (A)*(τ) | F-W Curve fits | [6 empty] | A-W Curve fits
Step | Total Ld Cell forces (N) |  | Total Ld Cell Zeroed force (N) | Total Load (N) | Contact Width (µm) | Contact Width (mm) | Contact Area (mm2) | Nom Pressure (MPa) | Nom Pressure (kPa) | Contact Length (pxl) [scanned area] | Contact Length (mm) [scanned area] | Contact Length Lmic (mm) [entire contact patch] | Contact Half Width a (mm) | Total contact area (mm2) [entire contact patch] | Total Ideal Contact Length (mm) [entire contact patch] | Ideal Contact Half Width a (mm) | Ideal total contact area (mm) | Contact Length/Ideal contact length |  | Force at zero ld: | 0.01669572 | [6 empty] | coefficients |  | 95% confidence bounds |  |  |  |  | coefficients |  | 95% confidence bounds |  | k1/k2 | Fitted Friction force | Fitted Real Contact Area
0 | -0.02985771 | -0.01492886 | 0 | 0.077499 | 7339.06 | 7.33906 | 174.302675 | 0.0004446231 | 0.4446231 | 231017.56 | 133.5281 | 382.695 | 7.690661e-06 | 0.005886354 | 26015.32 | 9.327717e-07 | 0.04853272 | 0.01471037 | 1.471037 |  | 0.46 | 0.4433043 | 0.2216521 | 2.860064 | 37.65525 | 0.100068 | k1 | 0.744 |  | 0.6854 | 0.8026 |  |  | k2 | 0.04611 |  | 0.04354 | 0.04867 | 16.13533 | 0.1228299 | 0.007938563
1 | 0.6899537 | 0.3449768 | 0.7198114 | 0.7198114 | 7358.33 | 7.35833 | 174.7603375 | 0.004118849 | 4.118849 | 593314.44 | 342.9357 | 982.8623 | 1.462531e-05 | 0.02874932 | 26083.63 | 2.839012e-06 | 0.1481035 | 0.03768119 | 3.768119 |  | 1.37 | 1.353304 | 0.6766521 | 0.9400409 | 23.53628 | 0.4887385 | n1 | 0.7043 |  | 0.6818 | 0.7269 |  |  | n2 | 0.6879 |  | 0.672 | 0.7039 |  | 0.5902175 | 0.03677696
2 | 1.567287 | 0.7836433 | 1.597144 | 1.597144 | 7362.95 | 7.36295 | 174.8700625 | 0.00913332 | 9.13332 | 979421.62 | 566.1057 | 1622.473 | 1.695607e-05 | 0.05502154 | 26100.01 | 4.227598e-06 | 0.2206807 | 0.06216369 | 6.216369 |  | 2.33 | 2.313304 | 1.156652 | 0.7242002 | 21.02181 | 0.9353662 | [13 empty] | 1.034638 | 0.063632
3 | 3.196484 | 1.598242 | 3.226342 | 3.226342 | 7372.19 | 7.37219 | 175.0895125 | 0.01842681 | 18.42681 | 1437195.59 | 830.6991 | 2380.804 | 1.98946e-05 | 0.0947303 | 26132.76 | 6.004882e-06 | 0.3138483 | 0.09110418 | 9.110418 |  | 3.46 | 3.443304 | 1.721652 | 0.5336236 | 18.17425 | 1.610415 | [13 empty] | 1.697687 | 0.1032136
4 | 4.780063 | 2.390031 | 4.80992 | 4.80992 | 7380.68 | 7.38068 | 175.29115 | 0.02743961 | 27.43961 | 1880943.46 | 1087.185 | 3115.9 | 2.123338e-05 | 0.1323222 | 26162.86 | 7.327711e-06 | 0.3834277 | 0.1190963 | 11.90963 |  | 4.7 | 4.683304 | 2.341652 | 0.486838 | 17.6966 | 2.249477 | [13 empty] | 2.249068 | 0.1358432
5 | 6.485266 | 3.242633 | 6.515124 | 6.515124 | 7440.69 | 7.44069 | 176.7163875 | 0.03686768 | 36.86768 | 2239280.34 | 1294.304 | 3709.507 | 2.26488e-05 | 0.1680318 | 26375.58 | 8.493805e-06 | 0.4480581 | 0.1406417 | 14.06417 |  | 5.82 | 5.803304 | 2.901652 | 0.4453718 | 17.26847 | 2.85654 | [13 empty] | 2.784958 | 0.1673757
6 | 7.97547 | 3.987735 | 8.005328 | 8.005328 | 7384.91 | 7.38491 | 175.3916125 | 0.04564259 | 45.64259 | 2523896.87 | 1458.812 | 4180.992 | 2.364786e-05 | 0.197743 | 26177.85 | 9.450711e-06 | 0.4947987 | 0.1597149 | 15.97149 |  | 6.71 | 6.693304 | 3.346652 | 0.4180531 | 16.92425 | 3.361631 | [13 empty] | 3.219755 | 0.1928544
7 | 12.0031 | 6.001548 | 12.03295 | 12.03295 | 7417.67 | 7.41767 | 176.1696625 | 0.06830321 | 68.30321 | 2908795.74 | 1681.284 | 4818.601 | 2.700646e-05 | 0.2602667 | 26293.98 | 1.156112e-05 | 0.6079757 | 0.1832587 | 18.32587 |  | 8.47 | 8.453304 | 4.226652 | 0.3512564 | 16.2397 | 4.424533 | [13 empty] | 4.290216 | 0.2552603
8 | 18.01238 | 9.006191 | 18.04224 | 18.04224 | 7449.26 | 7.44926 | 176.919925 | 0.1019797 | 101.9797 | 3335677.87 | 1928.022 | 5525.758 | 3.088099e-05 | 0.3412818 | 26405.96 | 1.412655e-05 | 0.7460504 | 0.2092618 | 20.92618 |  | 11.11 | 11.0933 | 5.546652 | 0.3074259 | 16.25241 | 5.80179 | [13 empty] | 5.706612 | 0.3372852
9 | 24.14444 | 12.07222 | 24.17429 | 24.17429 | 7477.68 | 7.47768 | 177.5949 | 0.1361204 | 136.1204 | 3718149.12 | 2149.09 | 6159.345 | 3.385724e-05 | 0.4170769 | 26506.7 | 1.632078e-05 | 0.8652203 | 0.2323694 | 23.23694 |  | 13.54 | 13.5233 | 6.761652 | 0.2797042 | 16.212 | 7.090307 | [13 empty] | 7.012438 | 0.4124812
10 | 30.16913 | 15.08457 | 30.19899 | 30.19899 | 7527.49 | 7.52749 | 178.7778875 | 0.1689191 | 168.9191 | 3971544.37 | 2295.553 | 6579.11 | 3.661463e-05 | 0.4817833 | 26683.27 | 1.818104e-05 | 0.970259 | 0.2465631 | 24.65631 |  | 16.3 | 16.2833 | 8.141652 | 0.2696001 | 16.89899 | 8.190316 | [13 empty] | 8.202224 | 0.4807086
11 | 36.19198 | 18.09599 | 36.22184 | 36.22184 | 7601.18 | 7.60118 | 180.528025 | 0.2006439 | 200.6439 | 4259040.36 | 2461.725 | 7055.365 | 3.872286e-05 | 0.5464079 | 26944.48 | 1.981492e-05 | 1.067805 | 0.2618482 | 26.18482 |  | 18.62 | 18.6033 | 9.301652 | 0.2567968 | 17.02328 | 9.288934 | [13 empty] | 9.323004 | 0.5447672
12 | 42.3336 | 21.1668 | 42.36346 | 42.36346 | 7674.29 | 7.67429 | 182.2643875 | 0.2324286 | 232.4286 | 4459451.76 | 2577.563 | 7387.359 | 4.092541e-05 | 0.6046614 | 27203.64 | 2.132672e-05 | 1.160329 | 0.2715577 | 27.15577 |  | 21.01 | 20.9933 | 10.49665 | 0.2477761 | 17.35955 | 10.27924 | [13 empty] | 10.41029 | 0.6067399
13 | 48.32853 | 24.16427 | 48.35839 | 48.35839 | 7718.81 | 7.71881 | 183.3217375 | 0.2637897 | 263.7897 | 4644181.01 | 2684.337 | 7693.375 | 4.28469e-05 | 0.6592745 | 27361.45 | 2.272e-05 | 1.243304 | 0.2811757 | 28.11757 |  | 23.16 | 23.1433 | 11.57165 | 0.2392895 | 17.5521 | 11.20767 | [13 empty] | 11.42737 | 0.6645739
[21 empty] | Static | Static | Static
Test 4 | [20 empty] | Friction Force (N) | Friction Force (N) (zeroed) | Friction Force F (N) [per one contact] | Coefficient of Friction | F/A (MPa) | (A)*(τ) | F-W Curve fits | [6 empty] | A-W Curve fits
Step | Total Ld Cell forces (N) |  | Total Ld Cell Zeroed force (N) | Total Load (N) | Contact Width (µm) | Contact Width (mm) | Contact Area (mm2) | Nom Pressure (MPa) | Nom Pressure (kPa) | Contact Length (pxl) [scanned area] | Contact Length (mm) [scanned area] | Contact Length Lmic (mm) [entire contact patch] | Contact Half Width a (mm) | Total contact area (mm2) [entire contact patch] | Total Ideal Contact Length (mm) [entire contact patch] | Ideal Contact Half Width a (mm) | Ideal total contact area (mm) | Contact Length/Ideal contact length |  | Force at zero ld: | 0.008264347 | [6 empty] | coefficients |  | 95% confidence bounds |  |  |  |  | coefficients |  | 95% confidence bounds |  | k1/k2 | Fitted Friction force | Fitted Real Contact Area
0 | -0.01852682 | -0.009263412 | 0 | 0.077499 | 6922.89 | 6.92289 | 164.4186375 | 0.0004713517 | 0.4713517 | 192140.9 | 111.0574402 | 318.2933 | 8.432886e-06 | 0.005368263 | 24540.1 | 9.603994e-07 | 0.04713659 | 0.01297034 | 1.297034 |  | 0.46 | 0.4517357 | 0.2258678 | 2.914461 | 42.07466 | 0.08320808 | k1 | 0.6893 |  | 0.6211 | 0.7576 |  |  | k2 | 0.04665 |  | 0.04417 | 0.04913 | 14.77599 | 0.1091249 | 0.007654507
1 | 0.7354339 | 0.3677169 | 0.7539607 | 0.8314597 | 6960.66 | 6.96066 | 165.315675 | 0.005029527 | 5.029527 | 588546.8 | 340.1800504 | 974.9644 | 1.578222e-05 | 0.03077421 | 24673.98 | 3.137205e-06 | 0.1548147 | 0.03951386 | 3.951386 |  | 1.29 | 1.29 | 0.645 | 0.7757442 | 20.95911 | 0.4770003 | n1 | 0.7207 |  | 0.6926 | 0.7489 |  |  | n2 | 0.7067 |  | 0.6915 | 0.7219 |  | 0.6034452 | 0.04094524
2 | 1.636677 | 0.8183387 | 1.655204 | 1.732703 | 7007.67 | 7.00767 | 166.4321625 | 0.01041087 | 10.41087 | 1042210.71 | 602.3978 | 1726.487 | 1.712074e-05 | 0.05911745 | 24840.62 | 4.513597e-06 | 0.2242411 | 0.06950256 | 6.950256 |  | 2.2 | 2.2 | 1.1 | 0.6348462 | 18.60703 | 0.9163205 | [13 empty] | 1.02437 | 0.06879518
3 | 3.173473 | 1.586736 | 3.192 | 3.269499 | 7045.44 | 7.04544 | 167.3292 | 0.01953932 | 19.53932 | 1640576.58 | 948.2533 | 2717.717 | 1.874478e-05 | 0.101886 | 24974.51 | 6.183496e-06 | 0.3088595 | 0.1088196 | 10.88196 |  | 3.46 | 3.46 | 1.73 | 0.5291331 | 16.97976 | 1.579234 | [13 empty] | 1.618806 | 0.1077545
4 | 4.857398 | 2.428699 | 4.875925 | 4.953424 | 7104.01 | 7.10401 | 168.7202375 | 0.0293588 | 29.3588 | 2156041.34 | 1246.192 | 3571.617 | 2.012622e-05 | 0.1437663 | 25182.125 | 7.579639e-06 | 0.3817428 | 0.1418314 | 14.18314 |  | 4.66 | 4.66 | 2.33 | 0.4703817 | 16.20686 | 2.228378 | [13 empty] | 2.183869 | 0.1445245
5 | 6.416705 | 3.208353 | 6.435232 | 6.512731 | 7164.12 | 7.16412 | 170.14785 | 0.03827689 | 38.27689 | 2529867.83 | 1462.264 | 4190.883 | 2.130447e-05 | 0.1785691 | 25395.2 | 8.654614e-06 | 0.4395713 | 0.1650266 | 16.50266 |  | 5.62 | 5.62 | 2.81 | 0.4314626 | 15.73621 | 2.767821 | [13 empty] | 2.660035 | 0.175363
6 | 8.006392 | 4.003196 | 8.024918 | 8.102417 | 7208.82 | 7.20882 | 171.209475 | 0.04732459 | 47.32459 | 2894792.47 | 1673.19 | 4795.404 | 2.221451e-05 | 0.2130551 | 25553.65 | 9.623272e-06 | 0.4918195 | 0.1876602 | 18.76602 |  | 6.51 | 6.51 | 3.255 | 0.401732 | 15.27774 | 3.302353 | [13 empty] | 3.113485 | 0.2046301
7 | 11.99711 | 5.998554 | 12.01564 | 12.09313 | 7263.53 | 7.26353 | 172.5088375 | 0.07010154 | 70.10154 | 3268660.61 | 1889.286 | 5414.74 | 2.55401e-05 | 0.276586 | 25747.59 | 1.171233e-05 | 0.6031282 | 0.2103008 | 21.03008 |  | 8.11 | 8.11 | 4.055 | 0.3353142 | 14.6609 | 4.287083 | [13 empty] | 4.15522 | 0.2715701
8 | 17.90297 | 8.951484 | 17.9215 | 17.99899 | 7317.48 | 7.31748 | 173.79015 | 0.1035674 | 103.5674 | 3764567.51 | 2175.92 | 6236.24 | 2.903385e-05 | 0.3621242 | 25938.83 | 1.42361e-05 | 0.7385353 | 0.240421 | 24.0421 |  | 10.74 | 10.74 | 5.37 | 0.29835 | 14.82917 | 5.612924 | [13 empty] | 5.534338 | 0.359696
9 | 24.33081 | 12.16541 | 24.34934 | 24.42684 | 7375.28 | 7.37528 | 175.1629 | 0.1394521 | 139.4521 | 4211470.97 | 2434.23 | 6976.563 | 3.197826e-05 | 0.4461967 | 26143.72 | 1.651931e-05 | 0.8637523 | 0.2668543 | 26.68543 |  | 13.42 | 13.42 | 6.71 | 0.2746979 | 15.03821 | 6.916049 | [13 empty] | 6.896745 | 0.4463314
10 | 30.03799 | 15.019 | 30.05652 | 30.13402 | 7434.62 | 7.43462 | 176.572225 | 0.1706611 | 170.6611 | 4558041.88 | 2634.548 | 7550.68 | 3.414109e-05 | 0.5155769 | 26354.06 | 1.827455e-05 | 0.9632173 | 0.2865091 | 28.65091 |  | 15.81 | 15.81 | 7.905 | 0.2623281 | 15.33234 | 7.991443 | [13 empty] | 8.023515 | 0.5177275
11 | 36.64223 | 18.32111 | 36.66076 | 36.73826 | 7483.17 | 7.48317 | 177.7252875 | 0.2067137 | 206.7137 | 4941544 | 2856.212432 | 8185.975 | 3.620479e-05 | 0.592743 | 26526.16 | 2.011241e-05 | 1.06701 | 0.3086 | 30.86 |  | 18.17 | 18.17 | 9.085 | 0.2472899 | 15.32705 | 9.187516 | [13 empty] | 9.255272 | 0.5955537
12 | 42.43354 | 21.21677 | 42.45207 | 42.52956 | 7541.74 | 7.54174 | 179.116325 | 0.237441 | 237.441 | 5301221.66 | 3064.106 | 8781.803 | 3.760933e-05 | 0.6605554 | 26733.78 | 2.155546e-05 | 1.152518 | 0.3284909 | 32.84909 |  | 20.7 | 20.7 | 10.35 | 0.2433601 | 15.66863 | 10.23861 | [13 empty] | 10.28504 | 0.6604615
13 | 49.05893 | 24.52946 | 49.07745 | 49.15495 | 7580.28 | 7.58028 | 180.03165 | 0.2730351 | 273.0351 | 5627262.62 | 3252.558 | 9321.91 | 3.924399e-05 | 0.7316579 | 26870.4 | 2.311472e-05 | 1.242203 | 0.3469212 | 34.69212 |  | 23.38 | 23.38 | 11.69 | 0.2378194 | 15.97741 | 11.3407 | [13 empty] | 11.41618 | 0.7316144
[21 empty] | Static | Static | Static
Test 5 | [20 empty] | Friction Force (N) | Friction Force (N) (zeroed) | Friction Force F (N) [per one contact] | Coefficient of Friction | F/A (MPa) | (A)*(τ) | F-W Curve fits | [6 empty] | A-W Curve fits
Step | Total Ld Cell forces (N) |  | Total Ld Cell Zeroed force (N) | Total Load (N) | Contact Width (µm) | Contact Width (mm) | Contact Area (mm2) | Nom Pressure (MPa) | Nom Pressure (kPa) | Contact Length (pxl) [scanned area] | Contact Length (mm) [scanned area] | Contact Length Lmic (mm) [entire contact patch] | Contact Half Width a (mm) | Total contact area (mm2) [entire contact patch] | Total Ideal Contact Length (mm) [entire contact patch] | Ideal Contact Half Width a (mm) | Ideal total contact area (mm) | Contact Length/Ideal contact length |  | Force at zero ld: | 0.0446046 | [6 empty] | coefficients |  | 95% confidence bounds |  |  |  |  | coefficients |  | 95% confidence bounds |  | k1/k2 | Fitted Friction force | Fitted Real Contact Area
0 | -0.03660513 | -0.01830257 | 0 | 0.077499 | 7395.99 | 7.39599 | 175.6547625 | 0.0004412007 | 0.4412007 | 267697.16 | 154.729 | 443.457 | 7.144375e-06 | 0.006336446 | 26217.13 | 9.291748e-07 | 0.04872059 | 0.01691478 | 1.691478 |  | 0.43 | 0.3853954 | 0.1926977 | 2.486454 | 30.41101 | 0.09504669 | k1 | 0.642 |  | 0.5954 | 0.6886 |  |  | k2 | 0.04661 |  | 0.04427 | 0.04895 | 13.77387 | 0.1008599 | 0.007718683
1 | 0.8047048 | 0.4023524 | 0.8413099 | 0.9188089 | 7349.85 | 7.34985 | 174.5589375 | 0.005263603 | 5.263603 | 731903.94 | 423.0405 | 1212.444 | 1.487728e-05 | 0.03607576 | 26053.57 | 3.209378e-06 | 0.1672315 | 0.04653659 | 4.653659 |  | 1.37 | 1.325395 | 0.6626977 | 0.7212574 | 18.36961 | 0.5411364 | n1 | 0.7237 |  | 0.703 | 0.7445 |  |  | n2 | 0.7031 |  | 0.6887 | 0.7175 |  | 0.6038389 | 0.043916
2 | 1.638057 | 0.8190283 | 1.674662 | 1.752161 | 7426.14 | 7.42614 | 176.370825 | 0.009934527 | 9.934527 | 1104769.56 | 638.5568 | 1830.119 | 1.672204e-05 | 0.06120666 | 26324 | 4.409131e-06 | 0.2321319 | 0.06952284 | 6.952284 |  | 2.07 | 2.025395 | 1.012698 | 0.5779708 | 16.54555 | 0.9180998 | [13 empty] | 0.9634063 | 0.06914105
3 | 3.235945 | 1.617973 | 3.27255 | 3.350049 | 7490.11 | 7.49011 | 177.8901125 | 0.01883213 | 18.83213 | 1627789.46 | 940.8623 | 2696.534 | 1.904867e-05 | 0.1027308 | 26550.76 | 6.070564e-06 | 0.3223562 | 0.1015615 | 10.15615 |  | 3.21 | 3.165395 | 1.582698 | 0.4724401 | 15.40627 | 1.540961 | [13 empty] | 1.539978 | 0.1090542
4 | 4.817864 | 2.408932 | 4.854469 | 4.931968 | 7523.25 | 7.52325 | 178.6771875 | 0.02760267 | 27.60267 | 2203866.7 | 1273.835 | 3650.842 | 1.986349e-05 | 0.1450369 | 26668.24 | 7.349451e-06 | 0.3919938 | 0.1368985 | 13.68985 |  | 4.22 | 4.175395 | 2.087698 | 0.4232991 | 14.39425 | 2.175554 | [13 empty] | 2.037388 | 0.1431336
5 | 6.448695 | 3.224347 | 6.4853 | 6.562799 | 7556.39 | 7.55639 | 179.4642625 | 0.03656883 | 36.56883 | 2534666.22 | 1465.037 | 4198.832 | 2.136595e-05 | 0.1794241 | 26785.71 | 8.45931e-06 | 0.4531772 | 0.1567564 | 15.67564 |  | 5.3 | 5.255395 | 2.627698 | 0.4003928 | 14.64518 | 2.691361 | [13 empty] | 2.505315 | 0.1749744
6 | 8.010698 | 4.005349 | 8.047303 | 8.124802 | 7594.15 | 7.59415 | 180.3610625 | 0.04504743 | 45.04743 | 2843853.36 | 1643.747 | 4711.02 | 2.244352e-05 | 0.2114637 | 26919.56 | 9.388892e-06 | 0.5054897 | 0.1750036 | 17.50036 |  | 6.13 | 6.085395 | 3.042698 | 0.374495 | 14.38875 | 3.171955 | [13 empty] | 2.923927 | 0.2033146
7 | 12.04225 | 6.021126 | 12.07886 | 12.15636 | 7629.6 | 7.6296 | 181.203 | 0.06708695 | 67.08695 | 3206771.34 | 1853.514 | 5312.216 | 2.585269e-05 | 0.2746702 | 27045.22 | 1.145772e-05 | 0.6197534 | 0.1964197 | 19.64197 |  | 7.73 | 7.685395 | 3.842698 | 0.3161061 | 13.99022 | 4.120053 | [13 empty] | 3.913878 | 0.2699009
8 | 18.1189 | 9.05945 | 18.15551 | 18.233 | 7698.96 | 7.69896 | 182.8503 | 0.09971548 | 99.71548 | 3673399.69 | 2123.225 | 6085.215 | 2.958238e-05 | 0.3600303 | 27291.09 | 1.396885e-05 | 0.7624503 | 0.2229744 | 22.29744 |  | 10.23 | 10.1854 | 5.092698 | 0.279312 | 14.14519 | 5.400454 | [13 empty] | 5.248294 | 0.3589125
9 | 24.46307 | 12.23153 | 24.49967 | 24.57717 | 7799.34 | 7.79934 | 185.234325 | 0.1326815 | 132.6815 | 4046765.36 | 2339.03 | 6703.718 | 3.272277e-05 | 0.4387284 | 27646.91 | 1.61133e-05 | 0.8909662 | 0.2424762 | 24.24762 |  | 12.83 | 12.7854 | 6.392698 | 0.2601071 | 14.57097 | 6.580927 | [13 empty] | 6.514228 | 0.4427536
10 | 30.0804 | 15.0402 | 30.11701 | 30.1945 | 7845.39 | 7.84539 | 186.3280125 | 0.1620503 | 162.0503 | 4435515.08 | 2563.728 | 7347.706 | 3.464416e-05 | 0.5091102 | 27810.15 | 1.780755e-05 | 0.9904615 | 0.2642095 | 26.42095 |  | 15.08 | 15.0354 | 7.517698 | 0.2489757 | 14.76635 | 7.636653 | [13 empty] | 7.560645 | 0.5117012
11 | 36.06309 | 18.03155 | 36.0997 | 36.1772 | 7893.94 | 7.89394 | 187.481075 | 0.1929645 | 192.9645 | 4795578.24 | 2771.844 | 7944.173 | 3.646994e-05 | 0.5794471 | 27982.25 | 1.943203e-05 | 1.087504 | 0.2839005 | 28.39005 |  | 17.04 | 16.9954 | 8.497698 | 0.234891 | 14.66518 | 8.691706 | [13 empty] | 8.617363 | 0.5810516
12 | 41.937 | 20.9685 | 41.97361 | 42.0511 | 7936.33 | 7.93633 | 188.4878375 | 0.2230972 | 223.0972 | 5115645.48 | 2956.843 | 8474.385 | 3.806945e-05 | 0.6452303 | 28132.51 | 2.089423e-05 | 1.175614 | 0.301231 | 30.1231 |  | 19.51 | 19.4654 | 9.732698 | 0.2314493 | 15.08407 | 9.678454 | [13 empty] | 9.608658 | 0.6458877
13 | 47.98144 | 23.99072 | 48.01805 | 48.09554 | 7996.44 | 7.99644 | 189.91545 | 0.2532471 | 253.2471 | 5451629.35 | 3151.042 | 9030.963 | 3.943913e-05 | 0.7123467 | 28345.59 | 2.226136e-05 | 1.262023 | 0.3186021 | 31.86021 |  | 21.44 | 21.3954 | 10.6977 | 0.222426 | 15.01754 | 10.6852 | [13 empty] | 10.58947 | 0.7098507
5.49148
Tow type: | [20 empty] | Friction Forces
T700-12k-50C | [5 empty] | 5.762651
[21 empty] | Static | Static | Static
Test 1 | [20 empty] | Friction Force (N) | Friction Force (N) (zeroed) | Friction Force F (N) [per one contact] | Coefficient of Friction | F/A (MPa) | (A)*(τ) | F-W Curve fits | [6 empty] | A-W Curve fits
Step | Total Ld Cell forces (N) |  | Total Ld Cell Zeroed force (N) | Total Load (N) | Contact Width (µm) | Contact Width (mm) | Contact Area (mm2) | Nom Pressure (MPa) | Nom Pressure (kPa) | Contact Length (pxl) [scanned area] | Contact Length (mm) [scanned area] | Contact Length Lmic (mm) [entire contact patch] | Contact Half Width a (mm) | Total contact area (mm2) [entire contact patch] | Total Ideal Contact Length (mm) [entire contact patch] | Ideal Contact Half Width a (mm) | Ideal total contact area (mm) | Contact Length/Ideal contact length |  | Force at zero ld: | 0.01964709 | [6 empty] | coefficients |  | 95% confidence bounds |  |  |  |  | coefficients |  | 95% confidence bounds |  | k1/k2
0 | 0.04053049 |  | 0 | 0.077499 | 5493.31 | 5.49331 | 130.4661125 | 0.0005940163 | 0.5940163 | 57735.25 | 33.3709745 | 95.64203 | 1.538387e-05 | 0.002942689 | 19472.55 | 1.078148e-06 | 0.04198861 | 0.004911633 | 0.4911633 |  | 0.2 | 0.1803529 | 0.09017645 | 1.163582 | 30.64423 | 0.07062454 | k1 | 0.7096 |  | 0.6518 | 0.7673 |  |  | k2 | 0.03844 |  | 0.03567 | 0.04121 | 18.45994
1 | 0.7754798 |  | 0.7349494 | 0.8124484 | 5485.89 | 5.48589 | 130.2898875 | 0.006235698 | 6.235698 | 347472.75 | 200.8392495 | 575.6102 | 2.030372e-05 | 0.02337406 | 19446.25 | 3.493187e-06 | 0.1358588 | 0.02960006 | 2.960006 |  | 1.06 | 1.040353 | 0.5201765 | 0.6402579 | 22.25444 | 0.5609773 | n1 | 0.8301 |  | 0.8071 | 0.8531 |  |  | n2 | 0.7479 |  | 0.7274 | 0.7684
2 | 1.540831 |  | 1.5003 | 1.577799 | 5501.79 | 5.50179 | 130.6675125 | 0.01207492 | 12.07492 | 615029 | 355.486762 | 1018.834 | 2.126749e-05 | 0.04333607 | 19502.61 | 4.860953e-06 | 0.1896026 | 0.05224088 | 5.224088 |  | 1.84 | 1.820353 | 0.9101765 | 0.5768646 | 21.00275 | 1.040066
3 | 3.193513 |  | 3.152983 | 3.230482 | 5524.04 | 5.52404 | 131.19595 | 0.02462334 | 24.62334 | 1047250.51 | 605.3108 | 1734.836 | 2.332096e-05 | 0.08091607 | 19581.49 | 6.941492e-06 | 0.2718494 | 0.08859571 | 8.859571 |  | 3.9 | 3.880353 | 1.940176 | 0.6005842 | 23.97764 | 1.941986
4 | 4.781849 |  | 4.741319 | 4.818818 | 5569.61 | 5.56961 | 132.2782375 | 0.03642941 | 36.42941 | 1550592.5 | 896.242465 | 2568.653 | 2.340774e-05 | 0.1202527 | 19743.02 | 8.443168e-06 | 0.3333873 | 0.1301044 | 13.01044 |  | 5.74 | 5.720353 | 2.860176 | 0.5935432 | 23.78471 | 2.886065
5 | 6.521649 |  | 6.481119 | 6.558618 | 5608.82 | 5.60882 | 133.209475 | 0.04923537 | 49.23537 | 1973718.51 | 1140.809 | 3269.587 | 2.420481e-05 | 0.1582795 | 19882.01 | 9.815625e-06 | 0.3903087 | 0.1644495 | 16.44495 |  | 7.02 | 7.000353 | 3.500176 | 0.5336759 | 22.1139 | 3.798707
6 | 8.018427 |  | 7.977897 | 8.055396 | 5664.98 | 5.66498 | 134.543275 | 0.05987215 | 59.87215 | 2360159 | 1364.171902 | 3909.75 | 2.453075e-05 | 0.1918182 | 20081.09 | 1.08241e-05 | 0.4347194 | 0.1946981 | 19.46981 |  | 8.61 | 8.590353 | 4.295176 | 0.5332049 | 22.39191 | 4.603638
7 | 11.96521 |  | 11.92468 | 12.00218 | 5713.72 | 5.71372 | 135.70085 | 0.08844587 | 88.44587 | 2767116.51 | 1599.393 | 4583.901 | 2.765377e-05 | 0.2535243 | 20253.86 | 1.315583e-05 | 0.5329125 | 0.2263223 | 22.63223 |  | 11.08 | 11.06035 | 5.530176 | 0.4607644 | 21.8132 | 6.084583
8 | 18.00639 |  | 17.96586 | 18.04336 | 5782.6 | 5.7826 | 137.33675 | 0.1313804 | 131.3804 | 3257116.26 | 1882.613 | 5395.616 | 3.125217e-05 | 0.3372494 | 20498.02 | 1.60341e-05 | 0.6573349 | 0.2632262 | 26.32262 |  | 15.35 | 15.33035 | 7.665176 | 0.4248197 | 22.72851 | 8.093986
9 | 24.10305 |  | 24.06252 | 24.14002 | 5873.73 | 5.87373 | 139.5010875 | 0.1730454 | 173.0454 | 3738038.75 | 2160.586 | 6192.294 | 3.37431e-05 | 0.4178944 | 20821.06 | 1.840176e-05 | 0.7662882 | 0.2974053 | 29.74053 |  | 19.66 | 19.64035 | 9.820176 | 0.4068007 | 23.49918 | 10.02947
10 | 30.04797 |  | 30.00744 | 30.08494 | 5969.1 | 5.9691 | 141.766125 | 0.2122153 | 212.2153 | 4161538.88 | 2405.369 | 6893.848 | 3.570143e-05 | 0.4922405 | 21159.12 | 2.037829e-05 | 0.8623734 | 0.3258097 | 32.58097 |  | 23.71 | 23.69035 | 11.84518 | 0.3937245 | 24.0638 | 11.81377
11 | 35.96057 |  | 35.92004 | 35.99754 | 6075.3 | 6.0753 | 144.288375 | 0.2494833 | 249.4833 | 4518806.26 | 2611.87 | 7485.684 | 3.747681e-05 | 0.5610791 | 21535.58 | 2.209531e-05 | 0.9516706 | 0.3475961 | 34.75961 |  | 27.53 | 27.51035 | 13.75518 | 0.3821143 | 24.51557 | 13.4659
12 | 42.13268 |  | 42.09215 | 42.16964 | 6183.16 | 6.18316 | 146.85005 | 0.2871613 | 287.1613 | 4835846.02 | 2795.119 | 8010.88 | 3.921045e-05 | 0.6282204 | 21917.92 | 2.370513e-05 | 1.039134 | 0.3654946 | 36.54946 |  | 31.72 | 31.70035 | 15.85018 | 0.375867 | 25.23028 | 15.07729
13 | 48.07998 |  | 48.03945 | 48.11695 | 6295.48 | 6.29548 | 149.51765 | 0.3218145 | 321.8145 | 5163750.77 | 2984.648 | 8554.074 | 4.05326e-05 | 0.6934378 | 22316.07 | 2.509471e-05 | 1.12003 | 0.3833146 | 38.33146 |  | 35.87 | 35.85035 | 17.92518 | 0.3725335 | 25.84973 | 16.64251
[21 empty] | Static | Static | Static
Test 2 | [20 empty] | Friction Force (N) | Friction Force (N) (zeroed) | Friction Force F (N) [per one contact] | Coefficient of Friction | F/A (MPa) | (A)*(τ) | F-W Curve fits | [6 empty] | A-W Curve fits
Step | Total Ld Cell forces (N) |  | Total Ld Cell Zeroed force (N) | Total Load (N) | Contact Width (µm) | Contact Width (mm) | Contact Area (mm2) | Nom Pressure (MPa) | Nom Pressure (kPa) | Contact Length (pxl) [scanned area] | Contact Length (mm) [scanned area] | Contact Length Lmic (mm) [entire contact patch] | Contact Half Width a (mm) | Total contact area (mm2) [entire contact patch] | Total Ideal Contact Length (mm) [entire contact patch] | Ideal Contact Half Width a (mm) | Ideal total contact area (mm) | Contact Length/Ideal contact length |  | Force at zero ld: | 0.0376146 | [6 empty] | coefficients |  | 95% confidence bounds |  |  |  |  | coefficients |  | 95% confidence bounds |  | k1/k2
0 | -0.01992502 |  | 0 | 0.077499 | 5852.54 | 5.85254 | 138.997825 | 0.0005575555 | 0.5575555 | 25757 | 14.887546 | 42.66807 | 2.303236e-05 | 0.001965493 | 20745.94 | 1.044536e-06 | 0.04333977 | 0.002056695 | 0.2056695 |  | 0.34 | 0.3023854 | 0.1511927 | 1.950899 | 76.92355 | 0.04913733 | k1 | 0.748 |  | 0.6917 | 0.8044 |  |  | k2 | 0.03277 |  | 0.02933 | 0.03621 | 22.82576
1 | 0.7896385 |  | 0.8095635 | 0.8870625 | 5867.86 | 5.86786 | 139.361675 | 0.006365182 | 6.365182 | 114498.25 | 66.1799885 | 189.6735 | 3.695862e-05 | 0.01402014 | 20800.25 | 3.529269e-06 | 0.1468194 | 0.009118807 | 0.9118807 |  | 1.22 | 1.182385 | 0.5911927 | 0.6664612 | 42.16739 | 0.3505035 | n1 | 0.8115 |  | 0.7902 | 0.8328 |  |  | n2 | 0.7853 |  | 0.7555 | 0.8151
2 | 1.529035 |  | 1.54896 | 1.626459 | 5907.93 | 5.90793 | 140.3133375 | 0.01159162 | 11.59162 | 362102.88 | 209.2955 | 599.8459 | 2.814126e-05 | 0.03376085 | 20942.29 | 4.76268e-06 | 0.1994828 | 0.02864281 | 2.864281 |  | 2.09 | 2.052385 | 1.026193 | 0.6309368 | 30.39594 | 0.8440212
3 | 3.133938 |  | 3.153863 | 3.231362 | 5944.15 | 5.94415 | 141.1735625 | 0.02288929 | 22.88929 | 742501.88 | 429.1661 | 1230.001 | 2.770015e-05 | 0.0681424 | 21070.68 | 6.692609e-06 | 0.2820357 | 0.05837498 | 5.837498 |  | 3.5 | 3.462385 | 1.731193 | 0.5357471 | 25.40551 | 1.70356
4 | 4.801692 |  | 4.821617 | 4.899116 | 5986.54 | 5.98654 | 142.180325 | 0.03445706 | 34.45706 | 1226750.63 | 709.0619 | 2032.189 | 2.653498e-05 | 0.1078482 | 21220.94 | 8.211424e-06 | 0.3485083 | 0.09576335 | 9.576335 |  | 5.33 | 5.292385 | 2.646193 | 0.5401368 | 24.53628 | 2.696205
5 | 6.434775 |  | 6.4547 | 6.532199 | 6030.47 | 6.03047 | 143.2236625 | 0.04560838 | 45.60838 | 1686540.26 | 974.8203 | 2793.859 | 2.613181e-05 | 0.1460172 | 21376.67 | 9.447169e-06 | 0.4038979 | 0.1306967 | 13.06967 |  | 7.09 | 7.052385 | 3.526193 | 0.5398171 | 24.14917 | 3.650429
6 | 7.974552 |  | 7.994478 | 8.071977 | 6074.39 | 6.07439 | 144.2667625 | 0.05595174 | 55.95174 | 2072112.76 | 1197.681 | 3432.584 | 2.620724e-05 | 0.1799171 | 21532.35 | 1.046372e-05 | 0.4506171 | 0.1594152 | 15.94152 |  | 8.78 | 8.742385 | 4.371193 | 0.5415269 | 24.29559 | 4.497928
7 | 12.0663 |  | 12.08623 | 12.16373 | 6116.78 | 6.11678 | 145.273525 | 0.08372982 | 83.72982 | 2470403.4 | 1427.893 | 4092.377 | 2.946371e-05 | 0.2411532 | 21682.62 | 1.280028e-05 | 0.5550871 | 0.18874 | 18.874 |  | 11.6 | 11.56239 | 5.781193 | 0.4752814 | 23.97311 | 6.028831
8 | 18.1643 |  | 18.18422 | 18.26172 | 6179.21 | 6.17921 | 146.7562375 | 0.1244357 | 124.4357 | 2990051.53 | 1728.25 | 4953.206 | 3.281479e-05 | 0.3250768 | 21903.92 | 1.560457e-05 | 0.6836026 | 0.2261334 | 22.61334 |  | 15.57 | 15.53239 | 7.766193 | 0.4252717 | 23.89033 | 8.126921
9 | 24.03182 |  | 24.05174 | 24.12924 | 6250.88 | 6.25088 | 148.4584 | 0.162532 | 162.532 | 3459006.14 | 1999.306 | 5730.059 | 3.506988e-05 | 0.4019049 | 22157.97 | 1.7834e-05 | 0.7903305 | 0.2586003 | 25.86003 |  | 19.83 | 19.79239 | 9.896193 | 0.4101328 | 24.62322 | 10.04762
10 | 30.08328 |  | 30.1032 | 30.1807 | 6328.72 | 6.32872 | 150.3071 | 0.2007936 | 200.7936 | 3889983.17 | 2248.41 | 6443.999 | 3.698528e-05 | 0.4766662 | 22433.9 | 1.982231e-05 | 0.8893833 | 0.2872439 | 28.72439 |  | 23.64 | 23.60239 | 11.80119 | 0.3910178 | 24.75777 | 11.91666
11 | 36.22993 |  | 36.24986 | 36.32736 | 6407.32 | 6.40732 | 152.17385 | 0.2387227 | 238.7227 | 4304266.55 | 2487.866 | 7130.285 | 3.857495e-05 | 0.5501008 | 22712.51 | 2.161356e-05 | 0.9817965 | 0.3139364 | 31.39364 |  | 27.35 | 27.31239 | 13.65619 | 0.3759203 | 24.82489 | 13.75252
12 | 41.98079 |  | 42.00072 | 42.07822 | 6496.72 | 6.49672 | 154.2971 | 0.2727091 | 272.7091 | 4703144.28 | 2718.417 | 7791.051 | 3.971665e-05 | 0.6188689 | 23029.42 | 2.310091e-05 | 1.064001 | 0.3383086 | 33.83086 |  | 31.66 | 31.62239 | 15.81119 | 0.3757572 | 25.54853 | 15.47172
13 | 48.23276 |  | 48.25269 | 48.33019 | 6579.95 | 6.57995 | 156.2738125 | 0.3092661 | 309.2661 | 4978424.89 | 2877.53 | 8247.07 | 4.137151e-05 | 0.6823875 | 23324.45 | 2.460059e-05 | 1.14759 | 0.3535805 | 35.35805 |  | 34.71 | 34.67239 | 17.33619 | 0.3587032 | 25.4052 | 17.05969
[21 empty] | Static | Static | Static
Test 3 | [20 empty] | Friction Force (N) | Friction Force (N) (zeroed) | Friction Force F (N) [per one contact] | Coefficient of Friction | F/A (MPa) | (A)*(τ) | F-W Curve fits | [6 empty] | A-W Curve fits
Step | Total Ld Cell forces (N) |  | Total Ld Cell Zeroed force (N) | Total Load (N) | Contact Width (µm) | Contact Width (mm) | Contact Area (mm2) | Nom Pressure (MPa) | Nom Pressure (kPa) | Contact Length (pxl) [scanned area] | Contact Length (mm) [scanned area] | Contact Length Lmic (mm) [entire contact patch] | Contact Half Width a (mm) | Total contact area (mm2) [entire contact patch] | Total Ideal Contact Length (mm) [entire contact patch] | Ideal Contact Half Width a (mm) | Ideal total contact area (mm) | Contact Length/Ideal contact length |  | Force at zero ld: | 0.03593028 | [6 empty] | coefficients |  | 95% confidence bounds |  |  |  |  | coefficients |  | 95% confidence bounds |  | k1/k2
0 | -0.03292336 |  | 0 | 0.077499 | 5595.04 | 5.59504 | 132.8822 | 0.0005832158 | 0.5832158 | 53913.88 | 31.16222264 | 89.31169 | 1.591974e-05 | 0.002843637 | 19833.16 | 1.068302e-06 | 0.04237561 | 0.004503149 | 0.4503149 |  | 0.22 | 0.1840697 | 0.09203486 | 1.187562 | 32.36519 | 0.07393456 | k1 | 0.6634 |  | 0.6164 | 0.7104 |  |  | k2 | 0.02941 |  | 0.02708 | 0.03174 | 22.55695
1 | 0.7797251 |  | 0.8126485 | 0.8901475 | 5611.99 | 5.61199 | 133.2847625 | 0.006678539 | 6.678539 | 204150 | 117.9987 | 338.1872 | 2.772646e-05 | 0.01875346 | 19893.25 | 3.615098e-06 | 0.1438321 | 0.0170001 | 1.70001 |  | 1.28 | 1.24407 | 0.6220349 | 0.6987998 | 33.16907 | 0.4875901 | n1 | 0.8455 |  | 0.8256 | 0.8654 |  |  | n2 | 0.808 |  | 0.7856 | 0.8304
2 | 1.603562 |  | 1.636486 | 1.713985 | 5637.43 | 5.63743 | 133.8889625 | 0.01280154 | 12.80154 | 395368.13 | 228.5228 | 654.9519 | 2.764653e-05 | 0.0362143 | 19983.43 | 5.005073e-06 | 0.200037 | 0.03277475 | 3.277475 |  | 2.12 | 2.08407 | 1.042035 | 0.6079605 | 28.77413 | 0.9415718
3 | 3.17938 |  | 3.212303 | 3.289802 | 5670.28 | 5.67028 | 134.66915 | 0.02442877 | 24.42877 | 671654 | 388.216012 | 1112.637 | 2.938666e-05 | 0.06539334 | 20099.87 | 6.914013e-06 | 0.2779416 | 0.0553554 | 5.53554 |  | 3.65 | 3.61407 | 1.807035 | 0.5492837 | 27.63332 | 1.700227
4 | 4.785931 |  | 4.818854 | 4.896353 | 5710.54 | 5.71054 | 135.625325 | 0.03610206 | 36.10206 | 1062955 | 614.38799 | 1760.851 | 2.849817e-05 | 0.1003621 | 20242.59 | 8.405147e-06 | 0.3402838 | 0.08698746 | 8.698746 |  | 5.16 | 5.12407 | 2.562035 | 0.5232537 | 25.52792 | 2.609414
5 | 6.462268 |  | 6.495191 | 6.57269 | 5733.86 | 5.73386 | 136.179175 | 0.04826502 | 48.26502 | 1411613.64 | 815.9127 | 2338.426 | 2.865179e-05 | 0.1340002 | 20325.25 | 9.718418e-06 | 0.3950586 | 0.1150503 | 11.50503 |  | 6.71 | 6.67407 | 3.337035 | 0.5077122 | 24.90322 | 3.484004
6 | 8.019284 |  | 8.052207 | 8.129706 | 5779.23 | 5.77923 | 137.2567125 | 0.05922994 | 59.22994 | 1815658.38 | 1049.451 | 3007.751 | 2.80969e-05 | 0.169017 | 20486.08 | 1.076589e-05 | 0.4411017 | 0.1468193 | 14.68193 |  | 8.06 | 8.02407 | 4.012035 | 0.4935031 | 23.73747 | 4.394441
7 | 12.10667 |  | 12.13959 | 12.21709 | 5807.74 | 5.80774 | 137.933825 | 0.08857211 | 88.57211 | 2227072.77 | 1287.248 | 3689.285 | 3.10996e-05 | 0.2294705 | 20587.14 | 1.316521e-05 | 0.5420681 | 0.1792034 | 17.92034 |  | 11.55 | 11.51407 | 5.757035 | 0.471228 | 25.08834 | 5.966234
8 | 17.90059 |  | 17.93351 | 18.01101 | 5854.76 | 5.85476 | 139.05055 | 0.1295285 | 129.5285 | 2712021.14 | 1567.548 | 4492.632 | 3.421847e-05 | 0.307462 | 20753.81 | 1.59207e-05 | 0.6608303 | 0.2164726 | 21.64726 |  | 15.07 | 15.03407 | 7.517035 | 0.4173578 | 24.44867 | 7.994011
9 | 24.08003 |  | 24.11295 | 24.19045 | 5924.12 | 5.92412 | 140.69785 | 0.1719319 | 171.9319 | 3171023 | 1832.851294 | 5252.997 | 3.667418e-05 | 0.3852987 | 20999.68 | 1.834246e-05 | 0.7703716 | 0.2501465 | 25.01465 |  | 19.35 | 19.31407 | 9.657035 | 0.3992085 | 25.06376 | 10.01777
10 | 30.10572 |  | 30.13865 | 30.21615 | 5993.48 | 5.99348 | 142.34515 | 0.2122738 | 212.2738 | 3668305.51 | 2120.281 | 6076.776 | 3.810876e-05 | 0.4631569 | 21245.54 | 2.03811e-05 | 0.866015 | 0.2860259 | 28.60259 |  | 23.33 | 23.29407 | 11.64703 | 0.3854573 | 25.14706 | 12.04208
11 | 36.27116 |  | 36.30409 | 36.38159 | 6080.56 | 6.08056 | 144.4133 | 0.2519268 | 251.9268 | 4132746.27 | 2388.727 | 6846.151 | 3.939667e-05 | 0.5394311 | 21554.22 | 2.220325e-05 | 0.9571477 | 0.3176246 | 31.76246 |  | 27.41 | 27.37407 | 13.68703 | 0.3762077 | 25.37309 | 14.02521
12 | 42.70001 |  | 42.73293 | 42.81043 | 6171.49 | 6.17149 | 146.5728875 | 0.2920761 | 292.0761 | 4498845.14 | 2600.332 | 7452.617 | 4.096023e-05 | 0.6105218 | 21876.55 | 2.390712e-05 | 1.046011 | 0.3406669 | 34.06669 |  | 32.25 | 32.21407 | 16.10703 | 0.3762409 | 26.38241 | 15.87357
13 | 48.15424 |  | 48.18716 | 48.26466 | 6267.06 | 6.26706 | 148.842675 | 0.3242663 | 324.2663 | 4808977.65 | 2779.589 | 7966.37 | 4.206553e-05 | 0.6702192 | 22215.32 | 2.519012e-05 | 1.119213 | 0.358598 | 35.8598 |  | 35.39 | 35.35407 | 17.67703 | 0.3662521 | 26.37501 | 17.4257
[21 empty] | Static | Static | Static
Test 4 | [20 empty] | Friction Force (N) | Friction Force (N) (zeroed) | Friction Force F (N) [per one contact] | Coefficient of Friction | F/A (MPa) | (A)*(τ) | F-W Curve fits | [6 empty] | A-W Curve fits
Step | Total Ld Cell forces (N) |  | Total Ld Cell Zeroed force (N) | Total Load (N) | Contact Width (µm) | Contact Width (mm) | Contact Area (mm2) | Nom Pressure (MPa) | Nom Pressure (kPa) | Contact Length (pxl) [scanned area] | Contact Length (mm) [scanned area] | Contact Length Lmic (mm) [entire contact patch] | Contact Half Width a (mm) | Total contact area (mm2) [entire contact patch] | Total Ideal Contact Length (mm) [entire contact patch] | Ideal Contact Half Width a (mm) | Ideal total contact area (mm) | Contact Length/Ideal contact length |  | Force at zero ld: | 0.007142186 | [6 empty] | coefficients |  | 95% confidence bounds |  |  |  |  | coefficients |  | 95% confidence bounds |  | k1/k2
0 | -0.002060313 |  | 0 | 0.077499 | 5131.09 | 5.13109 | 121.8633875 | 0.0006359498 | 0.6359498 | 48101.25 | 27.8025225 | 79.68271 | 1.685419e-05 | 0.002685976 | 18188.57 | 1.115554e-06 | 0.04058067 | 0.004380923 | 0.4380923 |  | 0.26 | 0.2528578 | 0.1264289 | 1.631362 | 47.07001 | 0.06688079 | k1 | 0.6374 |  | 0.5967 | 0.678 |  |  | k2 | 0.03156 |  | 0.03017 | 0.03294 | 20.19645
1 | 0.8226828 |  | 0.8247431 | 0.9022421 | 5129.85 | 5.12985 | 121.8339375 | 0.007405507 | 7.405507 | 325174 | 187.950572 | 538.6709 | 2.211779e-05 | 0.02382842 | 18184.17 | 3.806771e-06 | 0.1384459 | 0.02962307 | 2.962307 |  | 1.26 | 1.252858 | 0.6264289 | 0.6943025 | 26.28915 | 0.5933277 | n1 | 0.8433 |  | 0.8254 | 0.8613 |  |  | n2 | 0.7862 |  | 0.7737 | 0.7986
2 | 1.58863 |  | 1.59069 | 1.668189 | 5158.84 | 5.15884 | 122.52245 | 0.01361538 | 13.61538 | 597456.25 | 345.3297125 | 989.7234 | 2.218747e-05 | 0.04391891 | 18286.93 | 5.161717e-06 | 0.188784 | 0.05412189 | 5.412189 |  | 2.02 | 2.012858 | 1.006429 | 0.6033061 | 22.91562 | 1.093581
3 | 3.223398 |  | 3.225459 | 3.302958 | 5188.32 | 5.18832 | 123.2226 | 0.0268048 | 26.8048 | 998664.13 | 577.2279 | 1654.349 | 2.414793e-05 | 0.07989821 | 18391.43 | 7.242453e-06 | 0.2663982 | 0.08995217 | 8.995217 |  | 3.48 | 3.472858 | 1.736429 | 0.5257194 | 21.73301 | 1.989465
4 | 4.801466 |  | 4.803526 | 4.881025 | 5215.1 | 5.2151 | 123.858625 | 0.03940804 | 39.40804 | 1323495.13 | 764.9802 | 2192.452 | 2.549955e-05 | 0.1118131 | 18486.36 | 8.781562e-06 | 0.3246783 | 0.1185983 | 11.85983 |  | 4.92 | 4.912858 | 2.456429 | 0.5032608 | 21.96907 | 2.784145
5 | 6.505967 |  | 6.508027 | 6.585526 | 5268.28 | 5.26828 | 125.12165 | 0.05263299 | 52.63299 | 1623605.63 | 938.4441 | 2689.604 | 2.674195e-05 | 0.1438505 | 18674.87 | 1.014865e-05 | 0.3790496 | 0.1440226 | 14.40226 |  | 6.52 | 6.512858 | 3.256429 | 0.4944827 | 22.63759 | 3.581877
6 | 7.989864 |  | 7.991924 | 8.069423 | 5327.62 | 5.32762 | 126.530975 | 0.06377429 | 63.77429 | 1839594.65 | 1063.286 | 3047.403 | 2.780983e-05 | 0.1694955 | 18885.22 | 1.117126e-05 | 0.4219434 | 0.1613644 | 16.13644 |  | 7.69 | 7.682858 | 3.841429 | 0.4760475 | 22.6639 | 4.220438
7 | 12.10167 |  | 12.10373 | 12.18123 | 5393.13 | 5.39313 | 128.0868375 | 0.09510131 | 95.10131 | 2166332.65 | 1252.14 | 3588.665 | 3.148626e-05 | 0.2259872 | 19117.44 | 1.364183e-05 | 0.5215937 | 0.1877168 | 18.77168 |  | 10.73 | 10.72286 | 5.361429 | 0.4401387 | 23.72448 | 5.627082
8 | 18.03391 |  | 18.03597 | 18.11347 | 5475.59 | 5.47559 | 130.0452625 | 0.1392859 | 139.2859 | 2624335.15 | 1516.866 | 4347.374 | 3.488424e-05 | 0.3033097 | 19409.74 | 1.650946e-05 | 0.6408888 | 0.223979 | 22.3979 |  | 14.27 | 14.26286 | 7.131429 | 0.3937086 | 23.51204 | 7.552412
9 | 24.11651 |  | 24.11857 | 24.19607 | 5557.57 | 5.55757 | 131.9922875 | 0.1833143 | 183.3143 | 3120362.39 | 1803.569 | 5169.074 | 3.697498e-05 | 0.3822529 | 19700.34 | 1.893989e-05 | 0.7462447 | 0.262385 | 26.2385 |  | 18.46 | 18.45286 | 9.226429 | 0.3813193 | 24.13698 | 9.518097
10 | 30.02536 |  | 30.02742 | 30.10492 | 5643.78 | 5.64378 | 134.039775 | 0.2245969 | 224.5969 | 3593564.03 | 2077.08 | 5952.962 | 3.84321e-05 | 0.4575697 | 20005.94 | 2.096434e-05 | 0.8388226 | 0.2975598 | 29.75598 |  | 22.31 | 22.30286 | 11.15143 | 0.3704188 | 24.371 | 11.39349
11 | 36.22205 |  | 36.22411 | 36.30161 | 5724.32 | 5.72432 | 135.9526 | 0.2670166 | 267.0166 | 4010842.26 | 2318.267 | 6644.21 | 3.994691e-05 | 0.5308313 | 20291.43 | 2.285854e-05 | 0.9276651 | 0.3274392 | 32.74392 |  | 26.17 | 26.16286 | 13.08143 | 0.360354 | 24.64329 | 13.2177
12 | 42.50871 |  | 42.51077 | 42.58827 | 5814.68 | 5.81468 | 138.09865 | 0.3083902 | 308.3902 | 4429089.04 | 2560.013 | 7337.061 | 4.117427e-05 | 0.6041963 | 20611.74 | 2.456573e-05 | 1.012685 | 0.3559652 | 35.59652 |  | 30.57 | 30.56286 | 15.28143 | 0.3588178 | 25.29216 | 15.04449
13 | 48.04985 |  | 48.05191 | 48.12941 | 5900.22 | 5.90022 | 140.130225 | 0.343462 | 343.462 | 4750458.16 | 2745.765 | 7869.429 | 4.226449e-05 | 0.6651948 | 20914.96 | 2.5925e-05 | 1.08444 | 0.3762584 | 37.62584 |  | 33.51 | 33.50286 | 16.75143 | 0.3480498 | 25.18274 | 16.56335
[21 empty] | Static | Static | Static
Test 5 | [20 empty] | Friction Force (N) | Friction Force (N) (zeroed) | Friction Force F (N) [per one contact] | Coefficient of Friction | F/A (MPa) | (A)*(τ) | F-W Curve fits | [6 empty] | A-W Curve fits
Step | Total Ld Cell forces (N) |  | Total Ld Cell Zeroed force (N) | Total Load (N) | Contact Width (µm) | Contact Width (mm) | Contact Area (mm2) | Nom Pressure (MPa) | Nom Pressure (kPa) | Contact Length (pxl) [scanned area] | Contact Length (mm) [scanned area] | Contact Length Lmic (mm) [entire contact patch] | Contact Half Width a (mm) | Total contact area (mm2) [entire contact patch] | Total Ideal Contact Length (mm) [entire contact patch] | Ideal Contact Half Width a (mm) | Ideal total contact area (mm) | Contact Length/Ideal contact length |  | Force at zero ld: | 0.01725463 | [6 empty] | coefficients |  | 95% confidence bounds |  |  |  |  | coefficients |  | 95% confidence bounds |  | k1/k2
0 | -0.001457181 |  | 0 | 0.077499 | 5385.42 | 5.38542 | 127.903725 | 0.0006059167 | 0.6059167 | 30233.25 | 17.4748185 | 50.08326 | 2.125904e-05 | 0.002129444 | 19090.11 | 1.088895e-06 | 0.04157423 | 0.002623519 | 0.2623519 |  | 0.33 | 0.3127454 | 0.1563727 | 2.017738 | 73.43356 | 0.05962444 | k1 | 0.7688 |  | 0.7025 | 0.835 |  |  | k2 | 0.02785 |  | 0.02578 | 0.02992 | 27.60503
1 | 0.7630806 |  | 0.7645378 | 0.8420368 | 5396.21 | 5.39621 | 128.1599875 | 0.006570201 | 6.570201 | 123404.25 | 71.3276565 | 204.4268 | 3.468475e-05 | 0.01418099 | 19128.36 | 3.585656e-06 | 0.1371754 | 0.01068711 | 1.068711 |  | 1.32 | 1.302745 | 0.6513727 | 0.7735679 | 45.93282 | 0.3970676 | n1 | 0.818 |  | 0.7936 | 0.8423 |  |  | n2 | 0.8081 |  | 0.7871 | 0.8291
2 | 1.543029 |  | 1.544486 | 1.621985 | 5398.52 | 5.39852 | 128.21485 | 0.01265053 | 12.65053 | 358444.25 | 207.1807765 | 593.7852 | 2.824559e-05 | 0.03354363 | 19136.54 | 4.975465e-06 | 0.1904264 | 0.03102886 | 3.102886 |  | 2.34 | 2.322745 | 1.161373 | 0.7160193 | 34.62275 | 0.9392217
3 | 3.188601 |  | 3.190059 | 3.267558 | 5410.08 | 5.41008 | 128.4894 | 0.02543056 | 25.43056 | 673256.25 | 389.1421125 | 1115.291 | 2.925227e-05 | 0.06524957 | 19177.52 | 7.054355e-06 | 0.2705701 | 0.05815615 | 5.815615 |  | 4.02 | 4.002745 | 2.001373 | 0.612498 | 30.67258 | 1.826988
4 | 4.817883 |  | 4.81934 | 4.896839 | 5451.7 | 5.4517 | 129.477875 | 0.03781989 | 37.81989 | 1033805.25 | 597.5394345 | 1712.563 | 2.889859e-05 | 0.09898129 | 19325.06 | 8.602793e-06 | 0.3324989 | 0.08861877 | 8.861877 |  | 5.59 | 5.572745 | 2.786373 | 0.5690146 | 28.1505 | 2.771476
5 | 6.478167 |  | 6.479624 | 6.557123 | 5511.04 | 5.51104 | 130.8872 | 0.05009751 | 50.09751 | 1388099.88 | 802.3217 | 2299.474 | 2.885921e-05 | 0.132722 | 19535.4 | 9.901191e-06 | 0.3868475 | 0.117708 | 11.7708 |  | 7.51 | 7.492745 | 3.746373 | 0.571344 | 28.22722 | 3.716215
6 | 7.976328 |  | 7.977785 | 8.055284 | 5563.44 | 5.56344 | 132.1317 | 0.06096405 | 60.96405 | 1637929.25 | 946.7231065 | 2713.332 | 2.944631e-05 | 0.1597952 | 19721.15 | 1.092235e-05 | 0.4308028 | 0.1375849 | 13.75849 |  | 9.14 | 9.122745 | 4.561373 | 0.5662585 | 28.54511 | 4.474267
7 | 12.08296 |  | 12.08442 | 12.16192 | 5619.7 | 5.6197 | 133.467875 | 0.09112245 | 91.12245 | 1954206.89 | 1129.532 | 3237.265 | 3.312485e-05 | 0.2144678 | 19920.58 | 1.335341e-05 | 0.5320151 | 0.1625086 | 16.25086 |  | 12.23 | 12.21275 | 6.106373 | 0.5020895 | 28.47221 | 6.005099
8 | 18.12039 |  | 18.12185 | 18.19935 | 5672.88 | 5.67288 | 134.7309 | 0.1350793 | 135.0793 | 2381605.52 | 1376.568 | 3945.278 | 3.67055e-05 | 0.2896268 | 20109.09 | 1.625825e-05 | 0.6538771 | 0.1961937 | 19.61937 |  | 16.16 | 16.14275 | 8.071373 | 0.4434978 | 27.86819 | 8.109549
9 | 24.05686 |  | 24.05832 | 24.13582 | 5737.61 | 5.73761 | 136.2682375 | 0.1771199 | 177.1199 | 2823368.78 | 1631.907 | 4677.086 | 3.882266e-05 | 0.3631538 | 20338.54 | 1.861714e-05 | 0.7572912 | 0.2299617 | 22.99617 |  | 20.36 | 20.34275 | 10.17137 | 0.4214223 | 28.00844 | 10.16831
10 | 29.83501 |  | 29.83647 | 29.91397 | 5811.6 | 5.8116 | 138.0255 | 0.2167279 | 216.7279 | 3205333.04 | 1852.682 | 5309.833 | 4.056379e-05 | 0.4307739 | 20600.82 | 2.059381e-05 | 0.8484988 | 0.2577486 | 25.77486 |  | 24.27 | 24.25275 | 12.12637 | 0.4053749 | 28.1502 | 12.06167
11 | 36.35974 |  | 36.3612 | 36.4387 | 5896.37 | 5.89637 | 140.0387875 | 0.2602043 | 260.2043 | 3678677.53 | 2126.276 | 6093.958 | 4.179012e-05 | 0.5093345 | 20901.31 | 2.256507e-05 | 0.943279 | 0.2915586 | 29.15586 |  | 28.83 | 28.81275 | 14.40637 | 0.3953591 | 28.2847 | 14.26137
12 | 42.19438 |  | 42.19583 | 42.27333 | 5963.42 | 5.96342 | 141.631225 | 0.2984747 | 298.4747 | 3994077.77 | 2308.577 | 6616.438 | 4.319794e-05 | 0.571633 | 21138.99 | 2.416758e-05 | 1.021756 | 0.3129969 | 31.29969 |  | 33.26 | 33.24275 | 16.62137 | 0.3931881 | 29.077 | 16.00573
13 | 47.82709 |  | 47.82855 | 47.90605 | 6036.63 | 6.03663 | 143.3699625 | 0.3341429 | 334.1429 | 4381577.3 | 2532.552 | 7258.355 | 4.390541e-05 | 0.6373621 | 21398.5 | 2.557087e-05 | 1.094356 | 0.3391992 | 33.91992 |  | 36.81 | 36.79275 | 18.39637 | 0.3840094 | 28.8633 | 17.84614