## TowTow_Parallel
Tow-tow parallel (filaments parallel)
FITTING PARAMETERS (collected from below)
[12 empty] | T700SC-12k-60E |  |  | T700SC-12k-50C
Length, Entire contact patch (mm) : |  |  | 23.75 | [8 empty] | k | n |  | k1 | n1
[11 empty] | 1 | 0.3629 | 0.8689 |  | 0.6046 | 0.95
[11 empty] | 2 | 0.3395 | 0.8929 |  | 0.8083 | 0.8694
Filament diameter d (mm): |  |  | 0.0067 | [7 empty] | 3 | 0.3726 | 0.8606 |  | 0.6283 | 0.9393
[11 empty] | 4 | 0.3555 | 0.8701 |  | 0.771 | 0.8777
Effective Modulus E* (MPa): |  |  | 14254.82 | [7 empty] | 5 | 0.3653 | 0.8702 |  | 0.8148 | 0.8622
Tow type: | [6 empty] | Friction Forces
T700-12k-60E
Contact width (mm): | 7.4 | [5 empty] | Static | Static | Static
Contact Length (mm): | 23.75
Contact Area (mm2) | 175.75
[7 empty] | Static | Static | Static
Mass of plate plus tow etc. (kg) : |  | 0.0111
Test 1 | [6 empty] | Friction Force (N) | Friction Force (N) (zeroed) | Friction Force F (N) [per one contact] | Coefficient of Friction | F-W Curve fits
Step | Total Ld Cell forces (N) | Total Ld Cell Zeroed force (N) | Total Load (N) | Nom Pressure (MPa) | Nom Pressure (kPa) | Force at zero ld: | -0.01503395 | 0 |  |  |  | coefficients |  | 95% confidence bounds
0 | -0.0003958021 | [8 empty] | #DIV/0! | k1 | 0.3629 |  | 0.3516 | 0.3742
1 | 0.4213633 | 0.4217591 | 0.5306501 | 0.003019346 | 3.019346 |  | 0.4223094 | 0.4373433 | 0.2186717 | 0.4120826 | n1 | 0.8689 |  | 0.8602 | 0.8777
2 | 0.8053448 | 0.8057406 | 0.9146316 | 0.005204163 | 5.204163 |  | 0.7056802 | 0.7207142 | 0.3603571 | 0.3939915
3 | 1.626564 | 1.62696 | 1.735851 | 0.009876817 | 9.876817 |  | 1.25292 | 1.267954 | 0.6339771 | 0.3652256
4 | 3.167864 | 3.16826 | 3.277151 | 0.01864666 | 18.64666 |  | 2.096032 | 2.111066 | 1.055533 | 0.3220886
5 | 4.869526 | 4.869922 | 4.978813 | 0.02832895 | 28.32895 |  | 2.903064 | 2.918098 | 1.459049 | 0.2930516
6 | 6.465503 | 6.465899 | 6.57479 | 0.0374099 | 37.4099 |  | 3.697402 | 3.712436 | 1.856218 | 0.2823236
7 | 8.031368 | 8.031764 | 8.140655 | 0.04631951 | 46.31951 |  | 4.449583 | 4.464617 | 2.232308 | 0.2742173
8 | 12.01916 | 12.01956 | 12.12845 | 0.06900967 | 69.00967 |  | 6.403638 | 6.418671 | 3.209336 | 0.2646122
9 | 18.24383 | 18.24422 | 18.35311 | 0.1044274 | 104.4274 |  | 8.947667 | 8.9627 | 4.48135 | 0.2441739
10 | 24.21882 | 24.21922 | 24.32811 | 0.1384245 | 138.4245 |  | 11.61544 | 11.63047 | 5.815236 | 0.2390336
11 | 29.95487 | 29.95527 | 30.06416 | 0.1710621 | 171.0621 |  | 14.01953 | 14.03456 | 7.017282 | 0.2334102
12 | 36.09288 | 36.09328 | 36.20217 | 0.2059867 | 205.9867 |  | 16.27107 | 16.28611 | 8.143053 | 0.2249328
13 | 42.46828 | 42.46868 | 42.57757 | 0.2422621 | 242.2621 |  | 18.8978 | 18.91284 | 9.456418 | 0.2220986
14 | 49.05208 | 49.05247 | 49.16136 | 0.2797233 | 279.7233 |  | 21.46522 | 21.48025 | 10.74013 | 0.2184668
[7 empty] | Static | Static | Static
Mass of plate plus tow etc. (kg) : |  | 0.0111
Test 2 | [6 empty] | Friction Force (N) | Friction Force (N) (zeroed) | Friction Force F (N) [per one contact] | Coefficient of Friction | F-W Curve fits
Step | Total Ld Cell forces (N) | Total Ld Cell Zeroed force (N) | Total Load (N) | Nom Pressure (MPa) | Nom Pressure (kPa) | Force at zero ld: | -0.01295922 | 0 |  |  |  | coefficients |  | 95% confidence bounds
0 | -0.006370315 | [8 empty] | #DIV/0! | k1 | 0.3395 |  | 0.3124 | 0.3666
1 | 0.8184948 | 0.8248651 | 0.9337561 | 0.005312979 | 5.312979 |  | 0.7352213 | 0.7481805 | 0.3740903 | 0.4006295 | n1 | 0.8929 |  | 0.8705 | 0.9154
2 | 1.61196 | 1.61833 | 1.727221 | 0.009827717 | 9.827717 |  | 1.282077 | 1.295036 | 0.6475179 | 0.3748899
3 | 3.210881 | 3.217251 | 3.326142 | 0.01892542 | 18.92542 |  | 2.221043 | 2.234002 | 1.117001 | 0.3358248
4 | 4.808615 | 4.814986 | 4.923877 | 0.02801637 | 28.01637 |  | 3.012881 | 3.02584 | 1.51292 | 0.307262
5 | 6.443891 | 6.450261 | 6.559152 | 0.03732092 | 37.32092 |  | 3.778332 | 3.791291 | 1.895646 | 0.2890077
6 | 8.118938 | 8.125308 | 8.234199 | 0.04685177 | 46.85177 |  | 4.525743 | 4.538703 | 2.269351 | 0.2756007
7 | 12.07694 | 12.08331 | 12.1922 | 0.06937243 | 69.37243 |  | 6.272742 | 6.285701 | 3.14285 | 0.2577754
8 | 18.13133 | 18.1377 | 18.24659 | 0.1038213 | 103.8213 |  | 8.896354 | 8.909314 | 4.454657 | 0.2441364
9 | 24.1475 | 24.15387 | 24.26276 | 0.1380527 | 138.0527 |  | 11.41138 | 11.42434 | 5.71217 | 0.2354295
10 | 30.12798 | 30.13435 | 30.24324 | 0.172081 | 172.081 |  | 14.08523 | 14.09819 | 7.049094 | 0.23308
11 | 36.08906 | 36.09543 | 36.20432 | 0.205999 | 205.999 |  | 16.5556 | 16.56856 | 8.284278 | 0.2288202
12 | 42.16331 | 42.16968 | 42.27857 | 0.2405609 | 240.5609 |  | 19.446 | 19.45896 | 9.729481 | 0.230128
13 | 48.22634 | 48.23271 | 48.3416 | 0.2750589 | 275.0589 |  | 21.82275 | 21.83571 | 10.91785 | 0.225848
Mass of plate plus tow etc. (kg) : |  | 0.0111 |  |  |  |  | Static | Static | Static
Test 3 | [6 empty] | Friction Force (N) | Friction Force (N) (zeroed) | Friction Force F (N) [per one contact] | Coefficient of Friction | F-W Curve fits
Step | Total Ld Cell forces (N) | Total Ld Cell Zeroed force (N) | Total Load (N) | Nom Pressure (MPa) | Nom Pressure (kPa) | Force at zero ld: | -0.01759177 | 0 |  |  |  | coefficients |  | 95% confidence bounds
0 | -0.01141479 | [8 empty] | #DIV/0! | k1 | 0.3726 |  | 0.3554 | 0.3899
1 | 0.818019 | 0.8294338 | 0.9383248 | 0.005338975 | 5.338975 |  | 0.741568 | 0.7591597 | 0.3795799 | 0.4045293 | n1 | 0.8606 |  | 0.8476 | 0.8737
2 | 1.61632 | 1.627735 | 1.736626 | 0.009881227 | 9.881227 |  | 1.269075 | 1.286667 | 0.6433336 | 0.3704504
3 | 3.175967 | 3.187381 | 3.296272 | 0.01875546 | 18.75546 |  | 2.131227 | 2.148819 | 1.07441 | 0.3259469
4 | 4.739116 | 4.750531 | 4.859422 | 0.02764963 | 27.64963 |  | 2.974493 | 2.992085 | 1.496042 | 0.3078643
5 | 6.416626 | 6.42804 | 6.536931 | 0.03719449 | 37.19449 |  | 3.856685 | 3.874277 | 1.937138 | 0.2963376
6 | 8.050459 | 8.061874 | 8.170765 | 0.04649084 | 46.49084 |  | 4.588403 | 4.605994 | 2.302997 | 0.2818582
7 | 11.98854 | 11.99995 | 12.10885 | 0.06889812 | 68.89812 |  | 6.368788 | 6.38638 | 3.19319 | 0.2637072
8 | 18.00065 | 18.01207 | 18.12096 | 0.1031064 | 103.1064 |  | 8.905432 | 8.923024 | 4.461512 | 0.2462073
9 | 24.04176 | 24.05318 | 24.16207 | 0.1374798 | 137.4798 |  | 11.24906 | 11.26665 | 5.633325 | 0.2331475
10 | 30.09796 | 30.10937 | 30.21827 | 0.1719389 | 171.9389 |  | 13.88383 | 13.90142 | 6.950709 | 0.2300168
11 | 36.08286 | 36.09428 | 36.20317 | 0.2059924 | 205.9924 |  | 16.42082 | 16.43841 | 8.219204 | 0.22703
12 | 42.1263 | 42.13772 | 42.24661 | 0.240379 | 240.379 |  | 18.76667 | 18.78427 | 9.392133 | 0.2223168
13 | 48.01276 | 48.02418 | 48.13307 | 0.2738724 | 273.8724 |  | 20.93775 | 20.95534 | 10.47767 | 0.2176813
Mass of plate plus tow etc. (kg) : |  | 0.0111 |  |  |  |  | Static | Static | Static
Test 4 | [6 empty] | Friction Force (N) | Friction Force (N) (zeroed) | Friction Force F (N) [per one contact] | Coefficient of Friction | F-W Curve fits
Step | Total Ld Cell forces (N) | Total Ld Cell Zeroed force (N) | Total Load (N) | Nom Pressure (MPa) | Nom Pressure (kPa) | Force at zero ld: | -0.004746419 | 0 |  |  |  | coefficients |  | 95% confidence bounds
0 | -0.01007396 | [8 empty] | #DIV/0! | k1 | 0.3555 |  | 0.3431 | 0.3678
1 | 0.4402314 | 0.4503053 | 0.5591963 | 0.003181772 | 3.181772 |  | 0.4653092 | 0.4700556 | 0.2350278 | 0.4202957 | n1 | 0.8701 |  | 0.8604 | 0.8799
2 | 0.7508316 | 0.7609055 | 0.8697965 | 0.004949056 | 4.949056 |  | 0.6864094 | 0.6911558 | 0.3455779 | 0.3973089
3 | 1.601164 | 1.611238 | 1.720129 | 0.009787362 | 9.787362 |  | 1.210493 | 1.21524 | 0.6076199 | 0.3532409
4 | 3.226092 | 3.236166 | 3.345057 | 0.01903304 | 19.03304 |  | 2.123496 | 2.128242 | 1.064121 | 0.3181175
5 | 4.764856 | 4.77493 | 4.883821 | 0.02778846 | 27.78846 |  | 2.905333 | 2.91008 | 1.45504 | 0.2979306
6 | 6.478141 | 6.488215 | 6.597106 | 0.03753688 | 37.53688 |  | 3.722174 | 3.72692 | 1.86346 | 0.2824663
7 | 8.014426 | 8.0245 | 8.133391 | 0.04627819 | 46.27819 |  | 4.441659 | 4.446406 | 2.223203 | 0.2733427
8 | 12.0039 | 12.01397 | 12.12286 | 0.06897787 | 68.97787 |  | 6.166194 | 6.17094 | 3.08547 | 0.2545167
9 | 18.14441 | 18.15448 | 18.26337 | 0.1039168 | 103.9168 |  | 8.87693 | 8.881676 | 4.440838 | 0.2431554
10 | 24.1101 | 24.12017 | 24.22906 | 0.137861 | 137.861 |  | 11.26868 | 11.27342 | 5.636711 | 0.2326426
11 | 30.21612 | 30.22619 | 30.33508 | 0.1726036 | 172.6036 |  | 13.73362 | 13.73837 | 6.869184 | 0.2264435
12 | 36.02642 | 36.0365 | 36.14539 | 0.2056636 | 205.6636 |  | 16.08194 | 16.08669 | 8.043344 | 0.2225275
13 | 42.06602 | 42.07609 | 42.18498 | 0.2400283 | 240.0283 |  | 18.45088 | 18.45562 | 9.227812 | 0.2187464
14 | 48.05763 | 48.0677 | 48.17659 | 0.27412 | 274.12 |  | 20.83874 | 20.84349 | 10.42174 | 0.2163238
Mass of plate plus tow etc. (kg) : |  | 0.0111 |  |  |  |  | Static | Static | Static
Test 5 | [6 empty] | Friction Force (N) | Friction Force (N) (zeroed) | Friction Force F (N) [per one contact] | Coefficient of Friction | F-W Curve fits
Step | Total Ld Cell forces (N) | Total Ld Cell Zeroed force (N) | Total Load (N) | Nom Pressure (MPa) | Nom Pressure (kPa) | Force at zero ld: | -0.009295913 | 0 |  |  |  | coefficients |  | 95% confidence bounds
0 | -0.003949025 | [8 empty] | #DIV/0! | k1 | 0.3653 |  | 0.3471 | 0.3834
1 | 0.4534778 | 0.4574268 | 0.5663178 | 0.003222292 | 3.222292 |  | 0.4671595 | 0.4764554 | 0.2382277 | 0.4206608 | n1 | 0.8702 |  | 0.8562 | 0.8841
2 | 0.8089755 | 0.8129245 | 0.9218155 | 0.005245039 | 5.245039 |  | 0.7188352 | 0.7281311 | 0.3640656 | 0.3949441
3 | 1.583767 | 1.587716 | 1.696607 | 0.009653523 | 9.653523 |  | 1.207339 | 1.216635 | 0.6083176 | 0.3585496
4 | 3.184228 | 3.188177 | 3.297068 | 0.01875999 | 18.75999 |  | 2.116341 | 2.125637 | 1.062819 | 0.3223527
5 | 4.853747 | 4.857696 | 4.966587 | 0.02825938 | 28.25938 |  | 3.019728 | 3.029024 | 1.514512 | 0.3049402
6 | 6.463744 | 6.467693 | 6.576584 | 0.03742011 | 37.42011 |  | 3.792878 | 3.802173 | 1.901087 | 0.289069
7 | 8.177351 | 8.1813 | 8.290191 | 0.04717036 | 47.17036 |  | 4.658293 | 4.667589 | 2.333795 | 0.2815128
8 | 12.07831 | 12.08226 | 12.19115 | 0.06936641 | 69.36641 |  | 6.447834 | 6.45713 | 3.228565 | 0.2648286
9 | 18.17724 | 18.18119 | 18.29008 | 0.1040688 | 104.0688 |  | 9.186995 | 9.196291 | 4.598145 | 0.251401
10 | 24.03853 | 24.04248 | 24.15137 | 0.1374189 | 137.4189 |  | 11.29295 | 11.30224 | 5.651122 | 0.2339876
11 | 29.99669 | 30.00064 | 30.10953 | 0.1713202 | 171.3202 |  | 14.02353 | 14.03283 | 7.016414 | 0.2330297
12 | 36.01803 | 36.02198 | 36.13087 | 0.2055811 | 205.5811 |  | 16.64661 | 16.6559 | 8.327951 | 0.230494
13 | 42.12659 | 42.13054 | 42.23943 | 0.2403382 | 240.3382 |  | 19.11759 | 19.12689 | 9.563443 | 0.2264103
14 | 48.045 | 48.04895 | 48.15784 | 0.2740133 | 274.0133 |  | 21.26151 | 21.2708 | 10.6354 | 0.2208446
Tow type: | [6 empty] | Friction Forces
T700-12k-50C
Contact width (mm): | 5.76 | [5 empty] | Static | Static | Static
Contact Length (mm): | 23.75
Contact Area (mm2) | 136.8
Mass of plate plus tow etc. (kg) : |  | 0.0106 |  |  |  |  | Static | Static | Static
Test 1 | [6 empty] | Friction Force (N) | Friction Force (N) (zeroed) | Friction Force F (N) [per one contact] | Coefficient of Friction | F-W Curve fits
Step | Total Ld Cell forces (N) | Total Ld Cell Zeroed force (N) | Total Load (N) | Nom Pressure (MPa) | Nom Pressure (kPa) | Force at zero ld: | -0.001037236 | 0 |  |  |  | coefficients |  | 95% confidence bounds
0 | 0.01731689 | [8 empty] | #DIV/0! | k1 | 0.6046 |  | 0.5466 | 0.6626
1 | 1.614517 | 1.597201 | 1.701187 | 0.01243557 | 12.43557 |  | 1.960328 | 1.961365 | 0.9806826 | 0.5764697 | n1 | 0.95 |  | 0.9231 | 0.9768
2 | 3.237071 | 3.219754 | 3.32374 | 0.02429634 | 24.29634 |  | 3.715327 | 3.716364 | 1.858182 | 0.5590636
3 | 4.767383 | 4.750066 | 4.854052 | 0.03548284 | 35.48284 |  | 5.376356 | 5.377393 | 2.688697 | 0.5539077
4 | 6.478776 | 6.461459 | 6.565445 | 0.04799302 | 47.99302 |  | 7.342335 | 7.343372 | 3.671686 | 0.559244
5 | 8.086345 | 8.069028 | 8.173014 | 0.05974425 | 59.74425 |  | 9.002017 | 9.003055 | 4.501527 | 0.5507794
6 | 11.98081 | 11.9635 | 12.06748 | 0.08821259 | 88.21259 |  | 13.12334 | 13.12437 | 6.562187 | 0.5437909
7 | 17.99217 | 17.97485 | 18.07884 | 0.1321553 | 132.1553 |  | 19.06666 | 19.0677 | 9.53385 | 0.5273485
8 | 23.9539 | 23.93658 | 24.04057 | 0.1757351 | 175.7351 |  | 25.002025 | 25.00306 | 12.50153 | 0.5200181
9 | 30.16755 | 30.15023 | 30.25422 | 0.2211566 | 221.1566 |  | 30.47177 | 30.47281 | 15.2364 | 0.5036125
10 | 36.37879 | 36.36147 | 36.46546 | 0.2665604 | 266.5604 |  | 36.61392 | 36.61496 | 18.30748 | 0.5020498
11 | 42.28449 | 42.26718 | 42.37116 | 0.3097307 | 309.7307 |  | 41.51654 | 41.51758 | 20.75879 | 0.4899273
12 | 47.22067 | 47.20335 | 47.30734 | 0.3458139 | 345.8139 |  | 48.19289 | 48.19393 | 24.09696 | 0.5093705
Mass of plate plus tow etc. (kg) : |  | 0.0112
Test 2 | [6 empty] | Friction Force (N) | Friction Force (N) (zeroed) | Friction Force F (N) [per one contact] | Coefficient of Friction | F-W Curve fits
Step | Total Ld Cell forces (N) | Total Ld Cell Zeroed force (N) | Total Load (N) | Nom Pressure (MPa) | Nom Pressure (kPa) | Force at zero ld: | 0.01127558 | 0 |  |  |  | coefficients |  | 95% confidence bounds
0 | 0.01715362 | [8 empty] | #DIV/0! | k1 | 0.8083 |  | 0.7604 | 0.8561
1 | 1.588139 | 1.570985 | 1.680857 | 0.01228697 | 12.28697 |  | 2.393327 | 2.382052 | 1.191026 | 0.7085824 | n1 | 0.8694 |  | 0.8528 | 0.886
2 | 3.212895 | 3.195742 | 3.305614 | 0.02416384 | 24.16384 |  | 4.367114 | 4.355839 | 2.177919 | 0.6588547
3 | 4.81538 | 4.798227 | 4.908099 | 0.03587791 | 35.87791 |  | 6.205697 | 6.194422 | 3.097211 | 0.6310409
4 | 6.50807 | 6.490916 | 6.600788 | 0.04825138 | 48.25138 |  | 8.040011 | 8.028735 | 4.014368 | 0.6081648628
5 | 8.071865 | 8.054712 | 8.164584 | 0.05968263 | 59.68263 |  | 9.966217 | 9.954941 | 4.977471 | 0.6096417
6 | 11.97831 | 11.96116 | 12.07103 | 0.08823852 | 88.23852 |  | 14.22147 | 14.2102 | 7.105098 | 0.5886075
7 | 18.06286 | 18.0457 | 18.15557 | 0.1327162 | 132.7162 |  | 20.29373 | 20.28246 | 10.14123 | 0.5585738
8 | 24.15288 | 24.13573 | 24.2456 | 0.1772339 | 177.2339 |  | 25.90133 | 25.89006 | 12.94503 | 0.5339124
9 | 30.04631 | 30.02916 | 30.13903 | 0.2203146 | 220.3146 |  | 31.6693 | 31.65802 | 15.82901 | 0.5251997
10 | 36.23676 | 36.21961 | 36.32948 | 0.2655664 | 265.5664 |  | 37.24647 | 37.2352 | 18.6176 | 0.5124653
11 | 42.28242 | 42.26526 | 42.37513 | 0.3097597 | 309.7597 |  | 41.48884 | 41.47757 | 20.73878 | 0.4894093
12 | 48.14217 | 48.12502 | 48.23489 | 0.3525942 | 352.5942 |  | 46.78407 | 46.7728 | 23.3864 | 0.4848441
Mass of plate plus tow etc. (kg) : |  | 0.0111
Test 3 | [6 empty] | Friction Force (N) | Friction Force (N) (zeroed) | Friction Force F (N) [per one contact] | Coefficient of Friction | F-W Curve fits
Step | Total Ld Cell forces (N) | Total Ld Cell Zeroed force (N) | Total Load (N) | Nom Pressure (MPa) | Nom Pressure (kPa) | Force at zero ld: | 0.0196002 | 0 |  |  |  | coefficients |  | 95% confidence bounds
0 | 0.0160903 | [8 empty] | #DIV/0! | k1 | 0.6283 |  | 0.5968 | 0.6597
1 | 1.604573 | 1.588483 | 1.697374 | 0.0124077 | 12.4077 |  | 1.966675 | 1.947074 | 0.9735372 | 0.573555 | n1 | 0.9393 |  | 0.9253 | 0.9533
2 | 3.268499 | 3.252409 | 3.3613 | 0.0245709 | 24.5709 |  | 3.761177 | 3.741577 | 1.870788 | 0.556567
3 | 4.752491 | 4.7364 | 4.845291 | 0.0354188 | 35.4188 |  | 5.459517 | 5.439917 | 2.719958 | 0.5613612
4 | 6.446957 | 6.430867 | 6.539758 | 0.04780525 | 47.80525 |  | 7.158319 | 7.138718 | 3.569359 | 0.5457938
5 | 7.948555 | 7.932465 | 8.041356 | 0.05878184 | 58.78184 |  | 8.899701 | 8.880101 | 4.44005 | 0.552152
6 | 11.97088 | 11.95479 | 12.06368 | 0.08818478 | 88.18478 |  | 13.01375 | 12.99415 | 6.497075 | 0.538565
7 | 17.87547 | 17.85938 | 17.96827 | 0.131347 | 131.347 |  | 19.01935 | 18.99975 | 9.499875 | 0.5287028
8 | 23.98109 | 23.965 | 24.07389 | 0.1759787 | 175.9787 |  | 25.32159 | 25.30199 | 12.651 | 0.5255069
9 | 29.96459 | 29.9485 | 30.05739 | 0.2197178 | 219.7178 |  | 31.08428 | 31.06468 | 15.53234 | 0.5167561
10 | 36.22453 | 36.20844 | 36.31733 | 0.2654776 | 265.4776 |  | 36.244 | 36.2244 | 18.1122 | 0.4987206
11 | 42.05117 | 42.03508 | 42.14397 | 0.30807 | 308.07 |  | 42.40854 | 42.38894 | 21.19447 | 0.5029063
12 | 48.1008 | 48.08471 | 48.1936 | 0.3522924 | 352.2924 |  | 47.71827 | 47.69867 | 23.84934 | 0.4948652
Mass of plate plus tow etc. (kg) : |  | 0.0111
Test 4 | [6 empty] | Friction Force (N) | Friction Force (N) (zeroed) | Friction Force F (N) [per one contact] | Coefficient of Friction | F-W Curve fits
Step | Total Ld Cell forces (N) | Total Ld Cell Zeroed force (N) | Total Load (N) | Nom Pressure (MPa) | Nom Pressure (kPa) | Force at zero ld: | -0.009605615 | 0 |  |  |  | coefficients |  | 95% confidence bounds
0 | -0.006253582 | [8 empty] | #DIV/0! | k1 | 0.771 |  | 0.7202 | 0.8218
1 | 1.577491 | 1.583744 | 1.692635 | 0.01237307 | 12.37307 |  | 2.209119 | 2.218724 | 1.109362 | 0.6554053 | n1 | 0.8777 |  | 0.8591 | 0.8962
2 | 3.138792 | 3.145045 | 3.253936 | 0.02378608 | 23.78608 |  | 4.06655 | 4.076155 | 2.038078 | 0.6263422
3 | 4.78653 | 4.792784 | 4.901675 | 0.03583096 | 35.83096 |  | 5.836242 | 5.845848 | 2.922924 | 0.5963112
4 | 6.49359 | 6.499844 | 6.608735 | 0.04830946 | 48.30946 |  | 7.70602 | 7.715626 | 3.857813 | 0.5837445
5 | 8.020944 | 8.027197 | 8.136088 | 0.05947433 | 59.47433 |  | 9.50677 | 9.516376 | 4.758188 | 0.584825
6 | 12.03382 | 12.04008 | 12.14897 | 0.08880823 | 88.80823 |  | 13.72847 | 13.73807 | 6.869036 | 0.5654009
7 | 17.95679 | 17.96304 | 18.07193 | 0.1321048 | 132.1048 |  | 19.91404 | 19.92365 | 9.961825 | 0.5512318
8 | 24.00002 | 24.00627 | 24.11516 | 0.1762804 | 176.2804 |  | 25.67751 | 25.68711 | 12.84356 | 0.5325926
9 | 30.05742 | 30.06367 | 30.17256 | 0.2205597 | 220.5597 |  | 30.96554 | 30.97515 | 15.48757 | 0.5133
10 | 35.96152 | 35.96777 | 36.07666 | 0.2637183 | 263.7183 |  | 36.22412 | 36.23373 | 18.11686 | 0.5021768
11 | 41.99008 | 41.99633 | 42.10522 | 0.3077867 | 307.7867 |  | 40.89852 | 40.90813 | 20.45406 | 0.4857845
12 | 48.1106 | 48.11686 | 48.22575 | 0.3525274 | 352.5274 |  | 45.75152 | 45.76113 | 22.88056 | 0.4744471
Mass of plate plus tow etc. (kg) : |  | 0.0113
Test 5 | [6 empty] | Friction Force (N) | Friction Force (N) (zeroed) | Friction Force F (N) [per one contact] | Coefficient of Friction | F-W Curve fits
Step | Total Ld Cell forces (N) | Total Ld Cell Zeroed force (N) | Total Load (N) | Nom Pressure (MPa) | Nom Pressure (kPa) | Force at zero ld: | -0.0171861 | 0 |  |  |  | coefficients |  | 95% confidence bounds
0 | 0.01186807 | 0 | [7 empty] | #DIV/0! | k1 | 0.8148 |  | 0.7421 | 0.8875
1 | 1.633842 | 1.621974 | 1.732827 | 0.01266686 | 12.66686 |  | 2.073415 | 2.090601 | 1.0453 | 0.6032341 | n1 | 0.8622 |  | 0.8371 | 0.8873
2 | 3.216173 | 3.204305 | 3.315158 | 0.02423361 | 24.23361 |  | 4.076358 | 4.093544 | 2.046772 | 0.617398
3 | 4.748609 | 4.736741 | 4.847594 | 0.03543563 | 35.43563 |  | 5.811355 | 5.828541 | 2.914271 | 0.6011788
4 | 6.456109 | 6.444241 | 6.555094 | 0.04791735 | 47.91735 |  | 7.831493 | 7.848679 | 3.924339 | 0.5986702
5 | 8.093356 | 8.081488 | 8.192341 | 0.05988554 | 59.88554 |  | 9.901826 | 9.919013 | 4.959506 | 0.6053833
6 | 11.97552 | 11.96365 | 12.07451 | 0.08826394 | 88.26394 |  | 14.03842 | 14.0556 | 7.027802 | 0.5820363
7 | 17.99535 | 17.98349 | 18.09434 | 0.1322686 | 132.2686 |  | 20.05086 | 20.06805 | 10.03402 | 0.5545394
8 | 24.1864 | 24.17453 | 24.28538 | 0.1775247 | 177.5247 |  | 25.95668 | 25.97387 | 12.98694 | 0.5347635
9 | 30.00104 | 29.98917 | 30.10002 | 0.2200294 | 220.0294 |  | 31.42216 | 31.43935 | 15.71967 | 0.5222479
10 | 36.24248 | 36.23061 | 36.34146 | 0.265654 | 265.654 |  | 36.4807 | 36.49788 | 18.24894 | 0.5021521
11 | 42.12392 | 42.11206 | 42.22291 | 0.308647 | 308.647 |  | 40.91706 | 40.93425 | 20.46712 | 0.4847398
12 | 48.24452 | 48.23265 | 48.3435 | 0.3533882 | 353.3882 |  | 45.29871 | 45.3159 | 22.65795 | 0.4686866

## TowTow_Perpendicular
Tow-Tow Perpendicular (filaments at 90 degrees)
FITTING PARAMETERS (collected from below)
[13 empty] | T700SC-12k-60E |  | T700SC-12k-50C
[13 empty] | k | n | k1 | n1
[12 empty] | 1 | 0.1435 | 0.9898 | 0.1772 | 0.9605
[12 empty] | 2 | 0.1733 | 0.9107 | 0.1888 | 0.9376
Filament diameter d (mm): |  |  |  | 0.0067 | [7 empty] | 3 | 0.1684 | 0.9172 | 0.1788 | 0.9483
[12 empty] | 4 | 0.1671 | 0.9532 | 0.1777 | 0.9716
Effective Modulus E* (MPa): |  |  |  | 14254.82 | [7 empty] | 5 | 0.1795 | 0.9135 | 0.1755 | 0.9865
| Tow type: | [6 empty] | Friction Forces
T700-12k-60E
Contact width (mm): | 7.4 | [6 empty] | Static | Static | Static
Contact Length (mm): | 24.25
Contact Area (mm2) | 179.45
0.0106
Test 1 | [7 empty] | Friction Force (N) | Friction Force (N) (zeroed) | Friction Force F (N) [per one contact] | Coefficient of Friction |  | F-W Curve fits
|  | Total Ld Cell forces (N) | Total Ld Cell Zeroed force (N) | Total Load (N) | Nom Pressure (MPa) | Nom Pressure (kPa) | Force at zero ld: | 0.005546175 | [5 empty] | coefficients | 95% confidence bounds
|  | 0.05838181 | 0 | 0.103986 | 0.0005794706 | 0.5794706 |  | 0.072444 | 0.06689783 | 0.03344891 | 0.3216675 |  | k1 | 0.1435 | 0.1331 | 0.1538
|  | 0.4088766 | 0.3504948 | 0.4544808 | 0.002532632 | 2.532632 |  | 0.1822811 | 0.1767349 | 0.08836746 | 0.1944361 |  | n1 | 0.9898 | 0.9697 | 1.01
|  | 0.7710065 | 0.7126247 | 0.8166107 | 0.004550631 | 4.550631 |  | 0.2895671 | 0.2840209 | 0.1420105 | 0.1739023
|  | 1.63628 | 1.577898 | 1.681884 | 0.009372438 | 9.372438 |  | 0.5394735 | 0.5339273 | 0.2669637 | 0.1587289
|  | 3.243567 | 3.185185 | 3.289171 | 0.01832918 | 18.32918 |  | 1.074597 | 1.069051 | 0.5345254 | 0.1625107
|  | 4.820688 | 4.762306 | 4.866292 | 0.02711782 | 27.11782 |  | 1.526636 | 1.52109 | 0.7605451 | 0.1562884
|  | 6.442051 | 6.38367 | 6.487656 | 0.036153 | 36.153 |  | 1.901054 | 1.895507 | 0.9477537 | 0.1460857
|  | 8.010506 | 7.952124 | 8.05611 | 0.04489334 | 44.89334 |  | 2.307166 | 2.30162 | 1.15081 | 0.1428493
|  | 11.98286 | 11.92448 | 12.02847 | 0.06702964 | 67.02964 |  | 3.29129 | 3.285744 | 1.642872 | 0.136582
|  | 17.96877 | 17.91039 | 18.01438 | 0.1003866 | 100.3866 |  | 4.940472 | 4.934926 | 2.467463 | 0.1369719
|  | 23.96559 | 23.9072 | 24.01119 | 0.1338043 | 133.8043 |  | 6.578383 | 6.572837 | 3.286419 | 0.1368703
|  | 30.07486 | 30.01648 | 30.12046 | 0.1678488 | 167.8488 |  | 8.262722 | 8.257176 | 4.128588 | 0.1370692
|  | 36.16572 | 36.10734 | 36.21133 | 0.2017906 | 201.7906 |  | 10.12485 | 10.1193 | 5.05965 | 0.1397256
|  | 42.29283 | 42.23445 | 42.33844 | 0.2359345 | 235.9345 |  | 11.64344 | 11.63789 | 5.818947 | 0.1374389
|  | 48.13008 | 48.0717 | 48.17568 | 0.268463 | 268.463 |  | 13.38567 | 13.38012 | 6.690061 | 0.138868
[8 empty] | Static | Static | Static
0.0107
Test 2 | [7 empty] | Friction Force (N) | Friction Force (N) (zeroed) | Friction Force F (N) [per one contact] | Coefficient of Friction |  | F-W Curve fits
|  | Total Ld Cell forces (N) | Total Ld Cell Zeroed force (N) | Total Load (N) | Nom Pressure (MPa) | Nom Pressure (kPa) | Force at zero ld: | -0.01539781 | 0 |  |  |  |  | coefficients | 95% confidence bounds
|  | 0.04326837 | 0 | 0.104967 | 0.0005849373 | 0.5849373 |  | 0.06100974 | 0.07640755 | 0.03820378 | 0.3639599 |  | k1 | 0.1733 | 0.1659 | 0.1808
|  | 0.4259545 | 0.3826862 | 0.4876532 | 0.002717488 | 2.717488 |  | 0.1817129 | 0.1971107 | 0.09855533 | 0.2021013 |  | n1 | 0.9107 | 0.8987 | 0.9227
|  | 0.8143203 | 0.771052 | 0.876019 | 0.004881688 | 4.881688 |  | 0.3041068 | 0.3195047 | 0.1597523 | 0.1823617
|  | 1.586728 | 1.54346 | 1.648427 | 0.009185995 | 9.185995 |  | 0.5500513 | 0.5654491 | 0.2827246 | 0.1715118
|  | 3.250243 | 3.206975 | 3.311942 | 0.01845607 | 18.45607 |  | 1.061865 | 1.077263 | 0.5386315 | 0.1626331
|  | 4.786511 | 4.743242 | 4.848209 | 0.02701705 | 27.01705 |  | 1.461092 | 1.47649 | 0.738245 | 0.1522717
|  | 6.469162 | 6.425894 | 6.530861 | 0.03639376 | 36.39376 |  | 1.910131 | 1.925529 | 0.9627645 | 0.1474177
|  | 8.006107 | 7.962839 | 8.067806 | 0.04495852 | 44.95852 |  | 2.293203 | 2.308601 | 1.1543 | 0.1430749
|  | 12.11161 | 12.06835 | 12.17331 | 0.0678368 | 67.8368 |  | 3.381029 | 3.396426 | 1.698213 | 0.139503
|  | 17.90346 | 17.86019 | 17.96516 | 0.1001123 | 100.1123 |  | 4.826962 | 4.84236 | 2.42118 | 0.1347709
|  | 24.41978 | 24.37651 | 24.48148 | 0.1364251 | 136.4251 |  | 6.374597 | 6.389994 | 3.194997 | 0.1305067
|  | 30.22234 | 30.17907 | 30.28404 | 0.1687603 | 168.7603 |  | 7.63913 | 7.654527 | 3.827264 | 0.1263789
|  | 36.25015 | 36.20688 | 36.31185 | 0.2023508 | 202.3508 |  | 9.068666 | 9.084064 | 4.542032 | 0.125084
|  | 42.01799 | 41.97473 | 42.07969 | 0.2344926 | 234.4926 |  | 10.36333 | 10.37873 | 5.189363 | 0.1233223
|  | 48.13962 | 48.09636 | 48.20132 | 0.2686059 | 268.6059 |  | 11.93473 | 11.95013 | 5.975066 | 0.1239606
[8 empty] | Static | Static | Static
0.0107
Test 3 | [7 empty] | Friction Force (N) | Friction Force (N) (zeroed) | Friction Force F (N) [per one contact] | Coefficient of Friction |  | F-W Curve fits
|  | Total Ld Cell forces (N) | Total Ld Cell Zeroed force (N) | Total Load (N) | Nom Pressure (MPa) | Nom Pressure (kPa) | Force at zero ld: | 0.02281913 | 0 |  |  |  |  | coefficients | 95% confidence bounds
|  | 0.01849325 | 0 | 0.104967 | 0.0005849373 | 0.5849373 |  | 0.08582295 | 0.06300382 | 0.03150191 | 0.3001125 |  | k1 | 0.1684 | 0.165 | 0.1717
|  | 0.7955887 | 0.7770955 | 0.8820625 | 0.004915366 | 4.915366 |  | 0.3301091 | 0.30729 | 0.153645 | 0.1741883 |  | n1 | 0.9172 | 0.9116 | 0.9228
|  | 1.665365 | 1.646872 | 1.751839 | 0.009762266 | 9.762266 |  | 0.5924012 | 0.569582 | 0.284791 | 0.1625669
|  | 3.245421 | 3.226928 | 3.331895 | 0.01856726 | 18.56726 |  | 1.042787 | 1.019967 | 0.5099837 | 0.1530612
|  | 4.80835 | 4.789857 | 4.894824 | 0.02727681 | 27.27681 |  | 1.474747 | 1.451928 | 0.725964 | 0.1483126
|  | 6.445095 | 6.426602 | 6.531569 | 0.03639771 | 36.39771 |  | 1.914593 | 1.891774 | 0.945887 | 0.1448177
|  | 8.07372 | 8.055226 | 8.160193 | 0.04547335 | 45.47335 |  | 2.301088 | 2.278269 | 1.139135 | 0.1395965
|  | 11.98753 | 11.96903 | 12.074 | 0.06728336 | 67.28336 |  | 3.313869 | 3.29105 | 1.645525 | 0.1362866
|  | 18.15229 | 18.1338 | 18.23876 | 0.101637 | 101.637 |  | 4.891583 | 4.868764 | 2.434382 | 0.133473
|  | 24.10846 | 24.08997 | 24.19493 | 0.1348283 | 134.8283 |  | 6.29759 | 6.274771 | 3.137385 | 0.1296712
|  | 29.92388 | 29.90539 | 30.01035 | 0.1672352 | 167.2352 |  | 7.596318 | 7.573499 | 3.78675 | 0.1261814
|  | 35.97825 | 35.95976 | 36.06472 | 0.2009737 | 200.9737 |  | 9.0711 | 9.048281 | 4.524141 | 0.125445
|  | 42.02451 | 42.00601 | 42.11098 | 0.2346669 | 234.6669 |  | 10.40102 | 10.3782 | 5.189102 | 0.1232244
|  | 48.06879 | 48.05029 | 48.15526 | 0.2683492 | 268.3492 |  | 11.80249 | 11.77967 | 5.889836 | 0.1223093
|  | 0.0107 | [5 empty] | Static | Static | Static
Test 4 | [7 empty] | Friction Force (N) | Friction Force (N) (zeroed) | Friction Force F (N) [per one contact] | Coefficient of Friction |  | F-W Curve fits
|  | Total Ld Cell forces (N) | Total Ld Cell Zeroed force (N) | Total Load (N) | Nom Pressure (MPa) | Nom Pressure (kPa) | Force at zero ld: | -0.01173035 | 0 |  |  |  |  | coefficients | 95% confidence bounds
|  | -0.002738131 | 0 | 0.104967 | 0.0005849373 | 0.5849373 |  | 0.05343231 | 0.06516266 | 0.03258133 | 0.3103959 |  | k1 | 0.1671 | 0.1525 | 0.1818
|  | 0.4362354 | 0.4389735 | 0.5439405 | 0.003031154 | 3.031154 |  | 0.1917784 | 0.2035088 | 0.1017544 | 0.187069 |  | n1 | 0.9532 | 0.9287 | 0.9777
|  | 0.8207456 | 0.8234838 | 0.9284508 | 0.005173869 | 5.173869 |  | 0.3434179 | 0.3551483 | 0.1775741 | 0.1912586
|  | 1.688401 | 1.691139 | 1.796106 | 0.01000895 | 10.00895 |  | 0.6302121 | 0.6419425 | 0.3209712 | 0.178704
|  | 3.247878 | 3.250616 | 3.355583 | 0.01869926 | 18.69926 |  | 1.169336 | 1.181066 | 0.5905332 | 0.1759853
|  | 4.742055 | 4.744794 | 4.849761 | 0.02702569 | 27.02569 |  | 1.59845 | 1.610181 | 0.8050903 | 0.1660062
|  | 6.547847 | 6.550585 | 6.655552 | 0.03708861 | 37.08861 |  | 2.138459 | 2.150189 | 1.075095 | 0.1615335
|  | 8.061813 | 8.064551 | 8.169518 | 0.04552532 | 45.52532 |  | 2.520607 | 2.532338 | 1.266169 | 0.154987
|  | 12.10768 | 12.11042 | 12.21538 | 0.06807123 | 68.07123 |  | 3.633089 | 3.644819 | 1.82241 | 0.1491897
|  | 18.06518 | 18.06792 | 18.17289 | 0.1012699 | 101.2699 |  | 5.324582 | 5.336312 | 2.668156 | 0.1468207
|  | 23.93359 | 23.93633 | 24.0413 | 0.1339721 | 133.9721 |  | 6.80148 | 6.81321 | 3.406605 | 0.1416981
|  | 30.04141 | 30.04415 | 30.14912 | 0.1680085 | 168.0085 |  | 8.364077 | 8.375808 | 4.187904 | 0.1389063
|  | 36.05855 | 36.06129 | 36.16625 | 0.2015394 | 201.5394 |  | 10.07065 | 10.08238 | 5.04119 | 0.1393893
|  | 41.92428 | 41.92702 | 42.03199 | 0.2342267 | 234.2267 |  | 11.7716 | 11.78333 | 5.891667 | 0.140171
|  | 48.19039 | 48.19313 | 48.29809 | 0.2691451 | 269.1451 |  | 13.69739 | 13.70912 | 6.854559 | 0.1419219
|  | 0.0107 | [5 empty] | Static | Static | Static
Test 5 | [7 empty] | Friction Force (N) | Friction Force (N) (zeroed) | Friction Force F (N) [per one contact] | Coefficient of Friction |  | F-W Curve fits
|  | Total Ld Cell forces (N) | Total Ld Cell Zeroed force (N) | Total Load (N) | Nom Pressure (MPa) | Nom Pressure (kPa) | Force at zero ld: | -0.01014749 | 0 |  |  |  |  | coefficients | 95% confidence bounds
|  | -0.01085257 | 0 | 0.104967 | 0.0005849373 | 0.5849373 |  | 0.03309062 | 0.04323811 | 0.02161906 | 0.2059605 |  | k1 | 0.1795 | 0.1756 | 0.1834
|  | 0.4520525 | 0.462905 | 0.567872 | 0.003164514 | 3.164514 |  | 0.1842335 | 0.194381 | 0.0971905 | 0.1711486 |  | n1 | 0.9135 | 0.9074 | 0.9195
|  | 0.7838226 | 0.7946752 | 0.8996422 | 0.005013331 | 5.013331 |  | 0.3065301 | 0.3166776 | 0.1583388 | 0.176002
|  | 1.576889 | 1.587742 | 1.692709 | 0.009432759 | 9.432759 |  | 0.57063 | 0.5807775 | 0.2903888 | 0.1715527
|  | 3.287718 | 3.29857 | 3.403537 | 0.01896649 | 18.96649 |  | 1.141487 | 1.151635 | 0.5758175 | 0.1691821
|  | 4.846787 | 4.85764 | 4.962607 | 0.02765454 | 27.65454 |  | 1.575448 | 1.585596 | 0.7927979 | 0.1597543
|  | 6.486424 | 6.497276 | 6.602243 | 0.03679155 | 36.79155 |  | 1.981945 | 1.992093 | 0.9960463 | 0.1508648
|  | 7.988776 | 7.999628 | 8.104595 | 0.04516353 | 45.16353 |  | 2.374787 | 2.384935 | 1.192467 | 0.1471347
|  | 12.04758 | 12.05843 | 12.1634 | 0.06778155 | 67.78155 |  | 3.517156 | 3.527303 | 1.763652 | 0.1449966
|  | 18.29782 | 18.30867 | 18.41364 | 0.1026115 | 102.6115 |  | 5.143643 | 5.153791 | 2.576895 | 0.1399449
|  | 23.93433 | 23.94518 | 24.05015 | 0.1340214 | 134.0214 |  | 6.496223 | 6.50637 | 3.253185 | 0.1352667
|  | 30.04285 | 30.0537 | 30.15867 | 0.1680617 | 168.0617 |  | 8.063743 | 8.073891 | 4.036945 | 0.1338569
|  | 36.02124 | 36.03209 | 36.13706 | 0.2013768 | 201.3768 |  | 9.530525 | 9.540673 | 4.770336 | 0.1320068
|  | 42.08507 | 42.09592 | 42.20089 | 0.235168 | 235.168 |  | 10.95553 | 10.96568 | 5.482841 | 0.1299224
|  | 48.16999 | 48.18084 | 48.28581 | 0.2690767 | 269.0767 |  | 12.37012 | 12.38027 | 6.190133 | 0.1281978
| Tow type: | [6 empty] | Friction Forces
T700-12k-50C
Contact width (mm): | 5.76 | [6 empty] | Static | Static | Static
Contact Length (mm): | 24.25
Contact Area (mm2) | 139.68
0.0101
Test 1 | [7 empty] | Friction Force (N) | Friction Force (N) (zeroed) | Friction Force F (N) [per one contact] | Coefficient of Friction |  | F-W Curve fits
|  | Total Ld Cell forces (N) | Total Ld Cell Zeroed force (N) | Total Load (N) | Nom Pressure (MPa) | Nom Pressure (kPa) | Force at zero ld: | 0.002799472 | [5 empty] | coefficients | 95% confidence bounds
|  | 0.006798601 | 0 | 0.099081 | 0.0007093428 | 0.7093428 |  | 0.04873845 | 0.04593898 | 0.02296949 | 0.2318254 |  | k1 | 0.1772 | 0.1711 | 0.1832
|  | 0.8080585 | 0.8012599 | 0.9003409 | 0.006445739 | 6.445739 |  | 0.2799894 | 0.2771899 | 0.1385949 | 0.1539361 |  | n1 | 0.9605 | 0.9509 | 0.97
|  | 1.608194 | 1.601395 | 1.700476 | 0.01217409 | 12.17409 |  | 0.5615523 | 0.5587529 | 0.2793764 | 0.164293
|  | 3.259341 | 3.252543 | 3.351624 | 0.02399502 | 23.99502 |  | 1.139795 | 1.136996 | 0.5684978 | 0.1696186
|  | 4.827642 | 4.820843 | 4.919924 | 0.03522282 | 35.22282 |  | 1.674285 | 1.671486 | 0.8357429 | 0.1698691
|  | 6.455785 | 6.448986 | 6.548067 | 0.04687906 | 46.87906 |  | 2.214962 | 2.212163 | 1.106082 | 0.1689173
|  | 8.059555 | 8.052756 | 8.151837 | 0.0583608 | 58.3608 |  | 2.699354 | 2.696554 | 1.348277 | 0.1653955
|  | 11.99737 | 11.99057 | 12.08966 | 0.08655251 | 86.55251 |  | 3.909577 | 3.906778 | 1.953389 | 0.1615752
|  | 17.9792 | 17.97241 | 18.07149 | 0.1293778 | 129.3778 |  | 5.68085 | 5.67805 | 2.839025 | 0.1570997
|  | 24.09155 | 24.08476 | 24.18384 | 0.1731374 | 173.1374 |  | 7.482169 | 7.479369 | 3.739685 | 0.1546357
|  | 30.01247 | 30.00567 | 30.10476 | 0.2155266 | 215.5266 |  | 9.361167 | 9.358368 | 4.679184 | 0.1554301
|  | 36.12743 | 36.12063 | 36.21972 | 0.259305 | 259.305 |  | 11.14859 | 11.14579 | 5.572893 | 0.1538635
|  | 42.138 | 42.1312 | 42.23028 | 0.3023359 | 302.3359 |  | 12.82132 | 12.81852 | 6.40926 | 0.1517693
|  | 47.83901 | 47.83221 | 47.93129 | 0.3431507 | 343.1507 |  | 14.66276 | 14.65996 | 7.329981 | 0.1529268
|  | 0.0105 | [5 empty] | Static | Static | Static
Test 2 | [7 empty] | Friction Force (N) | Friction Force (N) (zeroed) | Friction Force F (N) [per one contact] | Coefficient of Friction |  | F-W Curve fits
|  | Total Ld Cell forces (N) | Total Ld Cell Zeroed force (N) | Total Load (N) | Nom Pressure (MPa) | Nom Pressure (kPa) | Force at zero ld: | -0.02442601 | [5 empty] | coefficients | 95% confidence bounds
|  | 0.03392004 | 0 | 0.103005 | 0.0007374356 | 0.7374356 |  | 0.006306406 | 0.03073242 | 0.01536621 | 0.1491793 |  | k1 | 0.1888 | 0.1773 | 0.2002
|  | 0.781988 | 0.748068 | 0.851073 | 0.00609302 | 6.09302 |  | 0.2386011 | 0.2630271 | 0.1315136 | 0.1545268 |  | n1 | 0.9376 | 0.9207 | 0.9546
|  | 1.660491 | 1.626571 | 1.729576 | 0.01238242 | 12.38242 |  | 0.5283186 | 0.5527447 | 0.2763723 | 0.1597919
|  | 3.206994 | 3.173074 | 3.276079 | 0.02345417 | 23.45417 |  | 1.050633 | 1.075059 | 0.5375297 | 0.1640772
|  | 4.794589 | 4.760669 | 4.863674 | 0.03482012 | 34.82012 |  | 1.556485 | 1.580911 | 0.7904555 | 0.1625223
|  | 6.516464 | 6.482544 | 6.585549 | 0.0471474 | 47.1474 |  | 2.178193 | 2.202619 | 1.10131 | 0.1672312
|  | 7.987772 | 7.953852 | 8.056857 | 0.05768082 | 57.68082 |  | 2.652927 | 2.677353 | 1.338676 | 0.1661537
|  | 12.06727 | 12.03335 | 12.13635 | 0.08688683 | 86.88683 |  | 3.93373 | 3.958156 | 1.979078 | 0.1630703
|  | 18.15665 | 18.12273 | 18.22573 | 0.130482 | 130.482 |  | 5.707538 | 5.731965 | 2.865982 | 0.1572492
|  | 24.09739 | 24.06347 | 24.16647 | 0.1730131 | 173.0131 |  | 7.491078 | 7.515504 | 3.757752 | 0.1554944
|  | 30.25049 | 30.21657 | 30.31957 | 0.2170645 | 217.0645 |  | 9.355131 | 9.379557 | 4.689778 | 0.1546783
|  | 36.05974 | 36.02582 | 36.12883 | 0.2586543 | 258.6543 |  | 10.78054 | 10.80497 | 5.402483 | 0.1495339
|  | 42.1481 | 42.11418 | 42.21719 | 0.3022422 | 302.2422 |  | 12.74828 | 12.77271 | 6.386355 | 0.1512738
|  | 48.03984 | 48.00592 | 48.10892 | 0.3444224 | 344.4224 |  | 14.09613 | 14.12056 | 7.060278 | 0.1467561
|  | 0.0105 | [5 empty] | Static | Static | Static
Test 3 | [7 empty] | Friction Force (N) | Friction Force (N) (zeroed) | Friction Force F (N) [per one contact] | Coefficient of Friction |  | F-W Curve fits
|  | Total Ld Cell forces (N) | Total Ld Cell Zeroed force (N) | Total Load (N) | Nom Pressure (MPa) | Nom Pressure (kPa) | Force at zero ld: | -0.02027795 | [5 empty] | coefficients | 95% confidence bounds
|  | -0.04707496 | 0 | 0.103005 | 0.0007374356 | 0.7374356 |  | -0.004319646 | 0.0159583 | 0.00797915 | 0.07746372 |  | k1 | 0.1788 | 0.1695 | 0.1882
|  | 1.570426 | 1.617501 | 1.720506 | 0.01231748 | 12.31748 |  | 0.5050859 | 0.5253638 | 0.2626819 | 0.1526772 |  | n1 | 0.9483 | 0.9337 | 0.9628
|  | 3.170973 | 3.218047 | 3.321052 | 0.02377615 | 23.77615 |  | 1.057134 | 1.077412 | 0.5387059 | 0.1622094
|  | 4.870958 | 4.918033 | 5.021038 | 0.03594672 | 35.94672 |  | 1.604912 | 1.62519 | 0.8125951 | 0.1618381
|  | 6.563835 | 6.61091 | 6.713915 | 0.0480664 | 48.0664 |  | 2.159691 | 2.179969 | 1.089985 | 0.1623471
|  | 8.075223 | 8.122298 | 8.225303 | 0.05888676 | 58.88676 |  | 2.595729 | 2.616007 | 1.308004 | 0.1590219
|  | 11.9768 | 12.02388 | 12.12688 | 0.08681903 | 86.81903 |  | 3.823259 | 3.843537 | 1.921769 | 0.1584718
|  | 17.99261 | 18.03968 | 18.14269 | 0.1298875 | 129.8875 |  | 5.543063 | 5.563341 | 2.78167 | 0.1533218
|  | 24.21363 | 24.2607 | 24.36371 | 0.1744252 | 174.4252 |  | 7.3823 | 7.402578 | 3.701289 | 0.1519181
|  | 30.09932 | 30.14639 | 30.2494 | 0.2165621 | 216.5621 |  | 9.134514 | 9.154792 | 4.577396 | 0.1513219
|  | 36.35481 | 36.40189 | 36.50489 | 0.2613466 | 261.3466 |  | 10.95845 | 10.97873 | 5.489364 | 0.1503734
|  | 42.2784 | 42.32547 | 42.42848 | 0.3037549 | 303.7549 |  | 12.36832 | 12.38859 | 6.194297 | 0.1459939
|  | 48.05654 | 48.10362 | 48.20662 | 0.3451219 | 345.1219 |  | 14.03879 | 14.05906 | 7.029532 | 0.1458209
|  | 0.0104 | [5 empty] | Static | Static | Static
Test 4 | [7 empty] | Friction Force (N) | Friction Force (N) (zeroed) | Friction Force F (N) [per one contact] | Coefficient of Friction |  | F-W Curve fits
|  | Total Ld Cell forces (N) | Total Ld Cell Zeroed force (N) | Total Load (N) | Nom Pressure (MPa) | Nom Pressure (kPa) | Force at zero ld: | -0.01690741 | [5 empty] | coefficients | 95% confidence bounds
|  | 0.01063568 | 0 | 0.102024 | 0.0007304124 | 0.7304124 |  | 0.01289756 | 0.02980497 | 0.01490248 | 0.1460684 |  | k1 | 0.1777 | 0.1703 | 0.1852
|  | 1.592444 | 1.581809 | 1.683833 | 0.01205493 | 12.05493 |  | 0.5390119 | 0.5559193 | 0.2779596 | 0.1650756 |  | n1 | 0.9716 | 0.9598 | 0.9833
|  | 3.230951 | 3.220315 | 3.322339 | 0.02378536 | 23.78536 |  | 1.135641 | 1.152548 | 0.5762741 | 0.1734543
|  | 4.784024 | 4.773388 | 4.875412 | 0.03490415 | 34.90415 |  | 1.655029 | 1.671936 | 0.835968 | 0.1714661
|  | 6.582975 | 6.572339 | 6.674363 | 0.04778324 | 47.78324 |  | 2.251122 | 2.26803 | 1.134015 | 0.1699061
|  | 8.039252 | 8.028616 | 8.13064 | 0.05820905 | 58.20905 |  | 2.827921 | 2.844828 | 1.422414 | 0.1749449
|  | 11.95134 | 11.9407 | 12.04272 | 0.08621652 | 86.21652 |  | 3.951424 | 3.968332 | 1.984166 | 0.1647605
|  | 17.96563 | 17.95499 | 18.05702 | 0.1292742 | 129.2742 |  | 5.794392 | 5.8113 | 2.90565 | 0.1609153
|  | 24.19985 | 24.18921 | 24.29124 | 0.1739063 | 173.9063 |  | 7.77618 | 7.793087 | 3.896544 | 0.1604094
|  | 30.02592 | 30.01528 | 30.11731 | 0.2156165 | 215.6165 |  | 9.744304 | 9.761211 | 4.880606 | 0.1620532
|  | 36.27821 | 36.26758 | 36.3696 | 0.260378 | 260.378 |  | 11.72382 | 11.74073 | 5.870363 | 0.1614085
|  | 42.29466 | 42.28402 | 42.38604 | 0.3034511 | 303.4511 |  | 13.59318 | 13.61008 | 6.805042 | 0.1605491
|  | 48.00221 | 47.99158 | 48.0936 | 0.3443127 | 344.3127 |  | 15.22592 | 15.24283 | 7.621415 | 0.1584705
|  | 0.0105 | [5 empty] | Static | Static | Static
Test 5 | [7 empty] | Friction Force (N) | Friction Force (N) (zeroed) | Friction Force F (N) [per one contact] | Coefficient of Friction |  | F-W Curve fits
|  | Total Ld Cell forces (N) | Total Ld Cell Zeroed force (N) | Total Load (N) | Nom Pressure (MPa) | Nom Pressure (kPa) | Force at zero ld: | -0.01598617 | [5 empty] | coefficients | 95% confidence bounds
|  | -0.03647276 | 0 | 0.103005 | 0.0007374356 | 0.7374356 |  | 0.0624218 | 0.07840797 | 0.03920398 | 0.3806027 |  | k1 | 0.1755 | 0.1696 | 0.1814
|  | 0.8376562 | 0.8741289 | 0.9771339 | 0.006995518 | 6.995518 |  | 0.3428025 | 0.3587887 | 0.1793944 | 0.1835924 |  | n1 | 0.9865 | 0.9771 | 0.9958
|  | 1.619295 | 1.655768 | 1.758773 | 0.01259145 | 12.59145 |  | 0.6345202 | 0.6505064 | 0.3252532 | 0.1849319
|  | 3.230459 | 3.266932 | 3.369937 | 0.02412612 | 24.12612 |  | 1.162759 | 1.178745 | 0.5893724 | 0.1748912
|  | 4.724388 | 4.760861 | 4.863866 | 0.03482149 | 34.82149 |  | 1.659648 | 1.675634 | 0.837817 | 0.1722533
|  | 6.47384 | 6.510313 | 6.613318 | 0.0473462 | 47.3462 |  | 2.215081 | 2.231067 | 1.115534 | 0.1686799
|  | 8.013514 | 8.049987 | 8.152992 | 0.05836907 | 58.36907 |  | 2.801759 | 2.817745 | 1.408872 | 0.1728043
|  | 12.00144 | 12.03791 | 12.14091 | 0.08691948 | 86.91948 |  | 4.17279 | 4.188776 | 2.094388 | 0.1725066
|  | 18.06474 | 18.10121 | 18.20422 | 0.130328 | 130.328 |  | 6.147038 | 6.163024 | 3.081512 | 0.1692746
|  | 23.95615 | 23.99262 | 24.09562 | 0.1725059 | 172.5059 |  | 8.000969 | 8.016955 | 4.008477 | 0.1663571
|  | 30.18603 | 30.2225 | 30.32551 | 0.217107 | 217.107 |  | 10.11331 | 10.12929 | 5.064646 | 0.1670094
|  | 36.34927 | 36.38574 | 36.48875 | 0.261231 | 261.231 |  | 12.09624 | 12.11223 | 6.056114 | 0.1659721
|  | 41.97203 | 42.0085 | 42.1115 | 0.3014856 | 301.4856 |  | 14.093564 | 14.10955 | 7.054775 | 0.1675261
|  | 47.90728 | 47.94375 | 48.04676 | 0.3439774 | 343.9774 |  | 16.02721 | 16.04319 | 8.021596 | 0.1669539

## Theory
E' (GPa) | 18.25 |  |  |  | AParallel/APerpendicular | Aparallel | APerpendicular | AParallel/APerpendicular
|  | nominal pressure | 1st bit of expression | 2nd bit of expression | product of 1st and 2nd
|  | p(kPa) | (4/π)*sqrt(2/3π) | (4E'/3p)^(1/6) | [(4/pi)*sqrt(2/3π)] * [(4E'/3p)^(1/6)] | 4[p/2πE']^0.5 | π[3p/4E']^(2/3)
|  | 0 | 0.5869754 | #DIV/0! | #DIV/0! | 0 | 0
|  | 0.1 | 0.5869754 | 24.9862 | 14.66629 | 0.0001181541 | 8.056169e-06 | 14.66629
|  | 0.2 | 0.5869754 | 22.26018 | 13.06618 | 0.0001670951 | 1.278837e-05 | 13.06618
|  | 0.3 | 0.5869754 | 20.80559 | 12.21237 | 0.0002046489 | 1.675751e-05 | 12.21237
|  | 0.4 | 0.5869754 | 19.83156 | 11.64064 | 0.0002363082 | 2.030027e-05 | 11.64064
|  | 0.5 | 0.5869754 | 19.10756 | 11.21567 | 0.0002642006 | 2.355638e-05 | 11.21567
|  | 0.6 | 0.5869754 | 18.53567 | 10.87998 | 0.0002894172 | 2.660088e-05 | 10.87998
|  | 0.7 | 0.5869754 | 18.06553 | 10.60402 | 0.0003126063 | 2.947999e-05 | 10.60402
|  | 0.8 | 0.5869754 | 17.66791 | 10.37063 | 0.0003341902 | 3.222468e-05 | 10.37063
|  | 0.9 | 0.5869754 | 17.32447 | 10.16903 | 0.0003544622 | 3.485702e-05 | 10.16903
|  | 1 | 0.5869754 | 17.0229 | 9.992025 | 0.000373636 | 3.739342e-05 | 9.992025
|  | 1.1 | 0.5869754 | 16.75463 | 9.834555 | 0.0003918728 | 3.984652e-05 | 9.834555
|  | 1.2 | 0.5869754 | 16.51341 | 9.692964 | 0.0004092978 | 4.222627e-05 | 9.692964
|  | 1.3 | 0.5869754 | 16.29458 | 9.564515 | 0.0004260106 | 4.454075e-05 | 9.564515
|  | 1.4 | 0.5869754 | 16.09455 | 9.447107 | 0.0004420921 | 4.679656e-05 | 9.447107
|  | 1.5 | 0.5869754 | 15.91055 | 9.339098 | 0.0004576088 | 4.899925e-05 | 9.339098
|  | 1.6 | 0.5869754 | 15.74032 | 9.239181 | 0.0004726163 | 5.115349e-05 | 9.239181
|  | 1.7 | 0.5869754 | 15.58208 | 9.146298 | 0.0004871618 | 5.326327e-05 | 9.146298
|  | 1.8 | 0.5869754 | 15.43434 | 9.05958 | 0.0005012853 | 5.533207e-05 | 9.05958
|  | 1.9 | 0.5869754 | 15.29589 | 8.978309 | 0.0005150217 | 5.736288e-05 | 8.978309
|  | 2 | 0.5869754 | 15.16568 | 8.901882 | 0.0005284011 | 5.935836e-05 | 8.901882
|  | 2.1 | 0.5869754 | 15.04286 | 8.829788 | 0.00054145 | 6.132084e-05 | 8.829788
|  | 2.2 | 0.5869754 | 14.92668 | 8.761592 | 0.0005541918 | 6.32524e-05 | 8.761592
|  | 2.3 | 0.5869754 | 14.8165 | 8.696921 | 0.0005666471 | 6.515491e-05 | 8.696921
|  | 2.4 | 0.5869754 | 14.71177 | 8.63545 | 0.0005788344 | 6.703003e-05 | 8.63545
|  | 2.5 | 0.5869754 | 14.61202 | 8.576896 | 0.0005907704 | 6.887928e-05 | 8.576896
|  | 2.6 | 0.5869754 | 14.51682 | 8.521014 | 0.00060247 | 7.070403e-05 | 8.521014
|  | 2.7 | 0.5869754 | 14.42579 | 8.467584 | 0.0006139466 | 7.250552e-05 | 8.467584
|  | 2.8 | 0.5869754 | 14.33862 | 8.416415 | 0.0006252126 | 7.428491e-05 | 8.416415
|  | 2.9 | 0.5869754 | 14.255 | 8.367335 | 0.0006362792 | 7.604323e-05 | 8.367335
|  | 3 | 0.5869754 | 14.17468 | 8.320191 | 0.0006471566 | 7.778146e-05 | 8.320191
|  | 3.1 | 0.5869754 | 14.09743 | 8.274845 | 0.0006578541 | 7.950047e-05 | 8.274845
|  | 3.2 | 0.5869754 | 14.02303 | 8.231175 | 0.0006683804 | 8.12011e-05 | 8.231175
|  | 3.3 | 0.5869754 | 13.9513 | 8.189068 | 0.0006787435 | 8.28841e-05 | 8.189068
|  | 3.4 | 0.5869754 | 13.88206 | 8.148425 | 0.0006889508 | 8.455018e-05 | 8.148425
|  | 3.5 | 0.5869754 | 13.81515 | 8.109153 | 0.000699009 | 8.62e-05 | 8.109153
|  | 3.6 | 0.5869754 | 13.75044 | 8.071168 | 0.0007089245 | 8.783419e-05 | 8.071168
|  | 3.7 | 0.5869754 | 13.68779 | 8.034395 | 0.0007187032 | 8.945331e-05 | 8.034395
|  | 3.8 | 0.5869754 | 13.62709 | 7.998764 | 0.0007283507 | 9.10579e-05 | 7.998764
|  | 3.9 | 0.5869754 | 13.56822 | 7.96421 | 0.000737872 | 9.264848e-05 | 7.96421
|  | 4 | 0.5869754 | 13.51109 | 7.930675 | 0.000747272 | 9.422553e-05 | 7.930675
|  | 4.1 | 0.5869754 | 13.4556 | 7.898104 | 0.0007565553 | 9.578948e-05 | 7.898104
|  | 4.2 | 0.5869754 | 13.40166 | 7.866447 | 0.000765726 | 9.734077e-05 | 7.866447
|  | 4.3 | 0.5869754 | 13.34921 | 7.835657 | 0.0007747881 | 9.887979e-05 | 7.835657
|  | 4.4 | 0.5869754 | 13.29816 | 7.805691 | 0.0007837455 | 0.0001004069 | 7.805691
|  | 4.5 | 0.5869754 | 13.24844 | 7.77651 | 0.0007926017 | 0.0001019225 | 7.77651
|  | 4.6 | 0.5869754 | 13.2 | 7.748076 | 0.00080136 | 0.000103427 | 7.748076
|  | 4.7 | 0.5869754 | 13.15277 | 7.720353 | 0.0008100236 | 0.0001049205 | 7.720353
|  | 4.8 | 0.5869754 | 13.1067 | 7.693311 | 0.0008185955 | 0.0001064035 | 7.693311
|  | 4.9 | 0.5869754 | 13.06174 | 7.666918 | 0.0008270786 | 0.0001078763 | 7.666918
|  | 5 | 0.5869754 | 13.01783 | 7.641146 | 0.0008354755 | 0.000109339 | 7.641146
|  | 5.1 | 0.5869754 | 12.97494 | 7.615968 | 0.0008437889 | 0.0001107921 | 7.615968
|  | 5.2 | 0.5869754 | 12.93301 | 7.59136 | 0.0008520212 | 0.0001122356 | 7.59136
|  | 5.3 | 0.5869754 | 12.89202 | 7.567298 | 0.0008601747 | 0.00011367 | 7.567298
|  | 5.4 | 0.5869754 | 12.85192 | 7.54376 | 0.0008682516 | 0.0001150953 | 7.54376
|  | 5.5 | 0.5869754 | 12.81268 | 7.520725 | 0.0008762541 | 0.0001165119 | 7.520725
|  | 5.6 | 0.5869754 | 12.77426 | 7.498174 | 0.0008841842 | 0.0001179199 | 7.498174
|  | 5.7 | 0.5869754 | 12.73663 | 7.476087 | 0.0008920438 | 0.0001193196 | 7.476087
|  | 5.8 | 0.5869754 | 12.69976 | 7.454448 | 0.0008998347 | 0.0001207111 | 7.454448
|  | 5.9 | 0.5869754 | 12.66363 | 7.43324 | 0.0009075587 | 0.0001220946 | 7.43324
|  | 6 | 0.5869754 | 12.62821 | 7.412447 | 0.0009152176 | 0.0001234704 | 7.412447
|  | 6.1 | 0.5869754 | 12.59347 | 7.392055 | 0.0009228129 | 0.0001248385 | 7.392055
|  | 6.2 | 0.5869754 | 12.55938 | 7.372049 | 0.0009303462 | 0.0001261991 | 7.372049
|  | 6.3 | 0.5869754 | 12.52594 | 7.352416 | 0.000937819 | 0.0001275525 | 7.352416
|  | 6.4 | 0.5869754 | 12.4931 | 7.333143 | 0.0009452327 | 0.0001288987 | 7.333143
|  | 6.5 | 0.5869754 | 12.46086 | 7.314219 | 0.0009525887 | 0.0001302379 | 7.314219
|  | 6.6 | 0.5869754 | 12.42919 | 7.295631 | 0.0009598883 | 0.0001315703 | 7.295631
|  | 6.7 | 0.5869754 | 12.39808 | 7.277368 | 0.0009671329 | 0.000132896 | 7.277368
|  | 6.8 | 0.5869754 | 12.36751 | 7.259421 | 0.0009743235 | 0.000134215 | 7.259421
|  | 6.9 | 0.5869754 | 12.33745 | 7.24178 | 0.0009814615 | 0.0001355277 | 7.24178
|  | 7 | 0.5869754 | 12.3079 | 7.224434 | 0.000988548 | 0.000136834 | 7.224434
|  | 7.1 | 0.5869754 | 12.27884 | 7.207375 | 0.000995584 | 0.0001381341 | 7.207375
|  | 7.2 | 0.5869754 | 12.25025 | 7.190594 | 0.001002571 | 0.0001394281 | 7.190594
|  | 7.3 | 0.5869754 | 12.22212 | 7.174082 | 0.001009509 | 0.0001407161 | 7.174082
|  | 7.4 | 0.5869754 | 12.19443 | 7.157833 | 0.0010164 | 0.0001419983 | 7.157833
|  | 7.5 | 0.5869754 | 12.16718 | 7.141837 | 0.001023244 | 0.0001432747 | 7.141837
|  | 7.6 | 0.5869754 | 12.14035 | 7.126089 | 0.001030043 | 0.0001445454 | 7.126089
|  | 7.7 | 0.5869754 | 12.11393 | 7.11058 | 0.001036798 | 0.0001458106 | 7.11058
|  | 7.8 | 0.5869754 | 12.08791 | 7.095305 | 0.001043509 | 0.0001470703 | 7.095305
|  | 7.9 | 0.5869754 | 12.06227 | 7.080256 | 0.001050176 | 0.0001483246 | 7.080256
|  | 8 | 0.5869754 | 12.03701 | 7.065428 | 0.001056802 | 0.0001495737 | 7.065428
|  | 8.1 | 0.5869754 | 12.01211 | 7.050815 | 0.001063387 | 0.0001508176 | 7.050815
|  | 8.2 | 0.5869754 | 11.98757 | 7.036411 | 0.001069931 | 0.0001520563 | 7.036411
|  | 8.3 | 0.5869754 | 11.96338 | 7.02221 | 0.001076435 | 0.0001532901 | 7.02221
|  | 8.4 | 0.5869754 | 11.93953 | 7.008207 | 0.0010829 | 0.0001545188 | 7.008207
|  | 8.5 | 0.5869754 | 11.916 | 6.994398 | 0.001089327 | 0.0001557428 | 6.994398
|  | 8.6 | 0.5869754 | 11.89279 | 6.980777 | 0.001095716 | 0.0001569619 | 6.980777
|  | 8.7 | 0.5869754 | 11.8699 | 6.967339 | 0.001102068 | 0.0001581763 | 6.967339
|  | 8.8 | 0.5869754 | 11.84731 | 6.95408 | 0.001108384 | 0.0001593861 | 6.95408
|  | 8.9 | 0.5869754 | 11.82502 | 6.940996 | 0.001114663 | 0.0001605913 | 6.940996
|  | 9 | 0.5869754 | 11.80302 | 6.928083 | 0.001120908 | 0.000161792 | 6.928083
|  | 9.1 | 0.5869754 | 11.7813 | 6.915336 | 0.001127118 | 0.0001629882 | 6.915336
|  | 9.2 | 0.5869754 | 11.75986 | 6.902751 | 0.001133294 | 0.0001641801 | 6.902751
|  | 9.3 | 0.5869754 | 11.73869 | 6.890324 | 0.001139437 | 0.0001653676 | 6.890324
|  | 9.4 | 0.5869754 | 11.71779 | 6.878053 | 0.001145546 | 0.000166551 | 6.878053
|  | 9.5 | 0.5869754 | 11.69714 | 6.865933 | 0.001151624 | 0.0001677301 | 6.865933
|  | 9.6 | 0.5869754 | 11.67674 | 6.853961 | 0.001157669 | 0.0001689051 | 6.853961
|  | 9.7 | 0.5869754 | 11.65659 | 6.842133 | 0.001163683 | 0.000170076 | 6.842133
|  | 9.8 | 0.5869754 | 11.63668 | 6.830447 | 0.001169666 | 0.0001712429 | 6.830447
|  | 9.9 | 0.5869754 | 11.61701 | 6.8189 | 0.001175618 | 0.0001724059 | 6.8189
|  | 10 | 0.5869754 | 11.59757 | 6.807487 | 0.001181541 | 0.0001735649 | 6.807487
|  | 10.1 | 0.5869754 | 11.57835 | 6.796207 | 0.001187434 | 0.0001747201 | 6.796207
|  | 10.2 | 0.5869754 | 11.55935 | 6.785056 | 0.001193298 | 0.0001758715 | 6.785056
|  | 10.3 | 0.5869754 | 11.54057 | 6.774033 | 0.001199133 | 0.0001770191 | 6.774033
|  | 10.4 | 0.5869754 | 11.522 | 6.763133 | 0.00120494 | 0.000178163 | 6.763133
|  | 10.5 | 0.5869754 | 11.50364 | 6.752355 | 0.001210719 | 0.0001793032 | 6.752355
|  | 10.6 | 0.5869754 | 11.48548 | 6.741696 | 0.001216471 | 0.0001804399 | 6.741696
|  | 10.7 | 0.5869754 | 11.46752 | 6.731154 | 0.001222195 | 0.0001815729 | 6.731154
|  | 10.8 | 0.5869754 | 11.44976 | 6.720726 | 0.001227893 | 0.0001827025 | 6.720726
|  | 10.9 | 0.5869754 | 11.43218 | 6.71041 | 0.001233565 | 0.0001838285 | 6.71041
|  | 11 | 0.5869754 | 11.4148 | 6.700204 | 0.00123921 | 0.0001849511 | 6.700204
|  | 11.1 | 0.5869754 | 11.39759 | 6.690106 | 0.001244831 | 0.0001860704 | 6.690106
|  | 11.2 | 0.5869754 | 11.38057 | 6.680113 | 0.001250425 | 0.0001871862 | 6.680113
|  | 11.3 | 0.5869754 | 11.36372 | 6.670224 | 0.001255995 | 0.0001882988 | 6.670224
|  | 11.4 | 0.5869754 | 11.34705 | 6.660436 | 0.00126154 | 0.0001894081 | 6.660436
|  | 11.5 | 0.5869754 | 11.33054 | 6.650748 | 0.001267061 | 0.0001905141 | 6.650748
|  | 11.6 | 0.5869754 | 11.3142 | 6.641158 | 0.001272558 | 0.0001916169 | 6.641158
|  | 11.7 | 0.5869754 | 11.29803 | 6.631664 | 0.001278032 | 0.0001927166 | 6.631664
|  | 11.8 | 0.5869754 | 11.28201 | 6.622264 | 0.001283482 | 0.0001938132 | 6.622264
|  | 11.9 | 0.5869754 | 11.26616 | 6.612956 | 0.001288909 | 0.0001949066 | 6.612956
|  | 12 | 0.5869754 | 11.25045 | 6.60374 | 0.001294313 | 0.000195997 | 6.60374
|  | 12.1 | 0.5869754 | 11.2349 | 6.594612 | 0.001299695 | 0.0001970844 | 6.594612
|  | 12.2 | 0.5869754 | 11.2195 | 6.585572 | 0.001305055 | 0.0001981687 | 6.585572
|  | 12.3 | 0.5869754 | 11.20425 | 6.576618 | 0.001310392 | 0.0001992501 | 6.576618
|  | 12.4 | 0.5869754 | 11.18914 | 6.567749 | 0.001315708 | 0.0002003286 | 6.567749
|  | 12.5 | 0.5869754 | 11.17417 | 6.558963 | 0.001321003 | 0.0002014042 | 6.558963
|  | 12.6 | 0.5869754 | 11.15934 | 6.550258 | 0.001326276 | 0.000202477 | 6.550258
|  | 12.7 | 0.5869754 | 11.14465 | 6.541633 | 0.001331529 | 0.0002035469 | 6.541633
|  | 12.8 | 0.5869754 | 11.13009 | 6.533088 | 0.001336761 | 0.0002046139 | 6.533088
|  | 12.9 | 0.5869754 | 11.11566 | 6.52462 | 0.001341972 | 0.0002056783 | 6.52462
|  | 13 | 0.5869754 | 11.10136 | 6.516228 | 0.001347164 | 0.0002067398 | 6.516228
|  | 13.1 | 0.5869754 | 11.0872 | 6.507911 | 0.001352335 | 0.0002077987 | 6.507911
|  | 13.2 | 0.5869754 | 11.07315 | 6.499668 | 0.001357487 | 0.0002088548 | 6.499668
|  | 13.3 | 0.5869754 | 11.05923 | 6.491497 | 0.001362619 | 0.0002099083 | 6.491497
|  | 13.4 | 0.5869754 | 11.04543 | 6.483398 | 0.001367732 | 0.0002109592 | 6.483398
|  | 13.5 | 0.5869754 | 11.03176 | 6.475369 | 0.001372826 | 0.0002120074 | 6.475369
|  | 13.6 | 0.5869754 | 11.01819 | 6.467409 | 0.001377902 | 0.0002130531 | 6.467409
|  | 13.7 | 0.5869754 | 11.00475 | 6.459517 | 0.001382958 | 0.0002140962 | 6.459517
|  | 13.8 | 0.5869754 | 10.99142 | 6.451692 | 0.001387996 | 0.0002151368 | 6.451692
|  | 13.9 | 0.5869754 | 10.9782 | 6.443933 | 0.001393016 | 0.0002161748 | 6.443933
|  | 14 | 0.5869754 | 10.96509 | 6.436239 | 0.001398018 | 0.0002172104 | 6.436239
|  | 14.1 | 0.5869754 | 10.95209 | 6.428608 | 0.001403002 | 0.0002182435 | 6.428608
|  | 14.2 | 0.5869754 | 10.9392 | 6.421041 | 0.001407968 | 0.0002192742 | 6.421041
|  | 14.3 | 0.5869754 | 10.92641 | 6.413535 | 0.001412917 | 0.0002203024 | 6.413535
|  | 14.4 | 0.5869754 | 10.91373 | 6.406091 | 0.001417849 | 0.0002213283 | 6.406091
|  | 14.5 | 0.5869754 | 10.90115 | 6.398706 | 0.001422764 | 0.0002223518 | 6.398706
|  | 14.6 | 0.5869754 | 10.88867 | 6.391381 | 0.001427661 | 0.0002233729 | 6.391381
|  | 14.7 | 0.5869754 | 10.87629 | 6.384114 | 0.001432542 | 0.0002243917 | 6.384114
|  | 14.8 | 0.5869754 | 10.86401 | 6.376904 | 0.001437406 | 0.0002254082 | 6.376904
|  | 14.9 | 0.5869754 | 10.85182 | 6.369751 | 0.001442254 | 0.0002264224 | 6.369751
|  | 15 | 0.5869754 | 10.83973 | 6.362654 | 0.001447086 | 0.0002274344 | 6.362654
|  | 15.1 | 0.5869754 | 10.82773 | 6.355611 | 0.001451902 | 0.0002284441 | 6.355611
|  | 15.2 | 0.5869754 | 10.81583 | 6.348623 | 0.001456701 | 0.0002294515 | 6.348623
|  | 15.3 | 0.5869754 | 10.80401 | 6.341689 | 0.001461485 | 0.0002304568 | 6.341689
|  | 15.4 | 0.5869754 | 10.79229 | 6.334807 | 0.001466254 | 0.0002314599 | 6.334807
|  | 15.5 | 0.5869754 | 10.78065 | 6.327977 | 0.001471006 | 0.0002324608 | 6.327977
|  | 15.6 | 0.5869754 | 10.7691 | 6.321198 | 0.001475744 | 0.0002334595 | 6.321198
|  | 15.7 | 0.5869754 | 10.75764 | 6.31447 | 0.001480466 | 0.0002344562 | 6.31447
|  | 15.8 | 0.5869754 | 10.74626 | 6.307791 | 0.001485174 | 0.0002354507 | 6.307791
|  | 15.9 | 0.5869754 | 10.73497 | 6.301162 | 0.001489866 | 0.0002364431 | 6.301162
|  | 16 | 0.5869754 | 10.72376 | 6.294581 | 0.001494544 | 0.0002374334 | 6.294581
|  | 16.1 | 0.5869754 | 10.71263 | 6.288048 | 0.001499207 | 0.0002384217 | 6.288048
|  | 16.2 | 0.5869754 | 10.70158 | 6.281562 | 0.001503856 | 0.000239408 | 6.281562
|  | 16.3 | 0.5869754 | 10.69061 | 6.275123 | 0.00150849 | 0.0002403922 | 6.275123
|  | 16.4 | 0.5869754 | 10.67971 | 6.268729 | 0.001513111 | 0.0002413744 | 6.268729
|  | 16.5 | 0.5869754 | 10.6689 | 6.262381 | 0.001517717 | 0.0002423546 | 6.262381
|  | 16.6 | 0.5869754 | 10.65816 | 6.256078 | 0.001522309 | 0.0002433328 | 6.256078
|  | 16.7 | 0.5869754 | 10.6475 | 6.249819 | 0.001526887 | 0.0002443091 | 6.249819
|  | 16.8 | 0.5869754 | 10.63691 | 6.243603 | 0.001531452 | 0.0002452834 | 6.243603
|  | 16.9 | 0.5869754 | 10.62639 | 6.23743 | 0.001536003 | 0.0002462558 | 6.23743
|  | 17 | 0.5869754 | 10.61595 | 6.2313 | 0.001540541 | 0.0002472262 | 6.2313
|  | 17.1 | 0.5869754 | 10.60558 | 6.225212 | 0.001545065 | 0.0002481948 | 6.225212
|  | 17.2 | 0.5869754 | 10.59527 | 6.219165 | 0.001549576 | 0.0002491615 | 6.219165
|  | 17.3 | 0.5869754 | 10.58504 | 6.213159 | 0.001554074 | 0.0002501263 | 6.213159
|  | 17.4 | 0.5869754 | 10.57488 | 6.207193 | 0.001558559 | 0.0002510892 | 6.207193
|  | 17.5 | 0.5869754 | 10.56478 | 6.201268 | 0.001563032 | 0.0002520503 | 6.201268
|  | 17.6 | 0.5869754 | 10.55475 | 6.195381 | 0.001567491 | 0.0002530096 | 6.195381
|  | 17.7 | 0.5869754 | 10.54479 | 6.189534 | 0.001571938 | 0.0002539671 | 6.189534
|  | 17.8 | 0.5869754 | 10.5349 | 6.183725 | 0.001576372 | 0.0002549227 | 6.183725
|  | 17.9 | 0.5869754 | 10.52506 | 6.177954 | 0.001580794 | 0.0002558766 | 6.177954
|  | 18 | 0.5869754 | 10.5153 | 6.17222 | 0.001585203 | 0.0002568287 | 6.17222
|  | 18.1 | 0.5869754 | 10.50559 | 6.166524 | 0.001589601 | 0.0002577791 | 6.166524
|  | 18.2 | 0.5869754 | 10.49595 | 6.160864 | 0.001593986 | 0.0002587276 | 6.160864
|  | 18.3 | 0.5869754 | 10.48637 | 6.15524 | 0.001598359 | 0.0002596745 | 6.15524
|  | 18.4 | 0.5869754 | 10.47685 | 6.149652 | 0.00160272 | 0.0002606196 | 6.149652
|  | 18.5 | 0.5869754 | 10.46739 | 6.144099 | 0.001607069 | 0.0002615631 | 6.144099
|  | 18.6 | 0.5869754 | 10.45799 | 6.138581 | 0.001611407 | 0.0002625048 | 6.138581
|  | 18.7 | 0.5869754 | 10.44865 | 6.133098 | 0.001615733 | 0.0002634448 | 6.133098
|  | 18.8 | 0.5869754 | 10.43936 | 6.127649 | 0.001620047 | 0.0002643832 | 6.127649
|  | 18.9 | 0.5869754 | 10.43014 | 6.122233 | 0.00162435 | 0.0002653199 | 6.122233
|  | 19 | 0.5869754 | 10.42097 | 6.116851 | 0.001628642 | 0.0002662549 | 6.116851
|  | 19.1 | 0.5869754 | 10.41185 | 6.111502 | 0.001632922 | 0.0002671883 | 6.111502
|  | 19.2 | 0.5869754 | 10.4028 | 6.106185 | 0.001637191 | 0.0002681201 | 6.106185
|  | 19.3 | 0.5869754 | 10.39379 | 6.1009 | 0.001641449 | 0.0002690503 | 6.1009
|  | 19.4 | 0.5869754 | 10.38484 | 6.095648 | 0.001645696 | 0.0002699788 | 6.095648
|  | 19.5 | 0.5869754 | 10.37595 | 6.090427 | 0.001649932 | 0.0002709058 | 6.090427
|  | 19.6 | 0.5869754 | 10.36711 | 6.085237 | 0.001654157 | 0.0002718312 | 6.085237
|  | 19.7 | 0.5869754 | 10.35832 | 6.080078 | 0.001658372 | 0.000272755 | 6.080078
|  | 19.8 | 0.5869754 | 10.34958 | 6.074949 | 0.001662575 | 0.0002736773 | 6.074949
|  | 19.9 | 0.5869754 | 10.34089 | 6.06985 | 0.001666768 | 0.000274598 | 6.06985
|  | 20 | 0.5869754 | 10.33226 | 6.064781 | 0.001670951 | 0.0002755171 | 6.064781
|  | 20.1 | 0.5869754 | 10.32367 | 6.059742 | 0.001675123 | 0.0002764347 | 6.059742
|  | 20.2 | 0.5869754 | 10.31514 | 6.054732 | 0.001679285 | 0.0002773508 | 6.054732
|  | 20.3 | 0.5869754 | 10.30665 | 6.049751 | 0.001683437 | 0.0002782654 | 6.049751
|  | 20.4 | 0.5869754 | 10.29821 | 6.044798 | 0.001687578 | 0.0002791785 | 6.044798
|  | 20.5 | 0.5869754 | 10.28982 | 6.039874 | 0.001691709 | 0.0002800901 | 6.039874
|  | 20.6 | 0.5869754 | 10.28148 | 6.034977 | 0.00169583 | 0.0002810003 | 6.034977
|  | 20.7 | 0.5869754 | 10.27319 | 6.030108 | 0.001699941 | 0.0002819089 | 6.030108
|  | 20.8 | 0.5869754 | 10.26494 | 6.025267 | 0.001704042 | 0.0002828161 | 6.025267
|  | 20.9 | 0.5869754 | 10.25674 | 6.020452 | 0.001708134 | 0.0002837218 | 6.020452
|  | 21 | 0.5869754 | 10.24858 | 6.015665 | 0.001712215 | 0.0002846261 | 6.015665
|  | 21.1 | 0.5869754 | 10.24047 | 6.010903 | 0.001716287 | 0.000285529 | 6.010903
|  | 21.2 | 0.5869754 | 10.2324 | 6.006169 | 0.001720349 | 0.0002864304 | 6.006169
|  | 21.3 | 0.5869754 | 10.22438 | 6.00146 | 0.001724402 | 0.0002873304 | 6.00146
|  | 21.4 | 0.5869754 | 10.2164 | 5.996776 | 0.001728445 | 0.0002882291 | 5.996776
|  | 21.5 | 0.5869754 | 10.20847 | 5.992119 | 0.001732479 | 0.0002891263 | 5.992119
|  | 21.6 | 0.5869754 | 10.20057 | 5.987486 | 0.001736503 | 0.0002900221 | 5.987486
|  | 21.7 | 0.5869754 | 10.19273 | 5.982879 | 0.001740518 | 0.0002909165 | 5.982879
|  | 21.8 | 0.5869754 | 10.18492 | 5.978296 | 0.001744524 | 0.0002918096 | 5.978296
|  | 21.9 | 0.5869754 | 10.17715 | 5.973738 | 0.001748521 | 0.0002927013 | 5.973738
|  | 22 | 0.5869754 | 10.16943 | 5.969203 | 0.001752508 | 0.0002935916 | 5.969203
|  | 22.1 | 0.5869754 | 10.16174 | 5.964693 | 0.001756487 | 0.0002944806 | 5.964693
|  | 22.2 | 0.5869754 | 10.1541 | 5.960207 | 0.001760456 | 0.0002953683 | 5.960207
|  | 22.3 | 0.5869754 | 10.1465 | 5.955744 | 0.001764417 | 0.0002962546 | 5.955744
|  | 22.4 | 0.5869754 | 10.13893 | 5.951304 | 0.001768368 | 0.0002971396 | 5.951304
|  | 22.5 | 0.5869754 | 10.13141 | 5.946888 | 0.001772311 | 0.0002980233 | 5.946888
|  | 22.6 | 0.5869754 | 10.12392 | 5.942494 | 0.001776245 | 0.0002989057 | 5.942494
|  | 22.7 | 0.5869754 | 10.11648 | 5.938123 | 0.001780171 | 0.0002997868 | 5.938123
|  | 22.8 | 0.5869754 | 10.10907 | 5.933774 | 0.001784088 | 0.0003006666 | 5.933774
|  | 22.9 | 0.5869754 | 10.1017 | 5.929448 | 0.001787996 | 0.0003015451 | 5.929448
|  | 23 | 0.5869754 | 10.09436 | 5.925143 | 0.001791895 | 0.0003024223 | 5.925143
|  | 23.1 | 0.5869754 | 10.08707 | 5.92086 | 0.001795787 | 0.0003032982 | 5.92086
|  | 23.2 | 0.5869754 | 10.07981 | 5.916599 | 0.001799669 | 0.0003041729 | 5.916599
|  | 23.3 | 0.5869754 | 10.07259 | 5.91236 | 0.001803544 | 0.0003050464 | 5.91236
|  | 23.4 | 0.5869754 | 10.0654 | 5.908141 | 0.00180741 | 0.0003059186 | 5.908141
|  | 23.5 | 0.5869754 | 10.05825 | 5.903943 | 0.001811268 | 0.0003067895 | 5.903943
|  | 23.6 | 0.5869754 | 10.05113 | 5.899766 | 0.001815117 | 0.0003076592 | 5.899766
|  | 23.7 | 0.5869754 | 10.04405 | 5.89561 | 0.001818959 | 0.0003085277 | 5.89561
|  | 23.8 | 0.5869754 | 10.037 | 5.891474 | 0.001822792 | 0.0003093949 | 5.891474
|  | 23.9 | 0.5869754 | 10.02999 | 5.887359 | 0.001826618 | 0.000310261 | 5.887359
|  | 24 | 0.5869754 | 10.02302 | 5.883263 | 0.001830435 | 0.0003111258 | 5.883263
|  | 24.1 | 0.5869754 | 10.01607 | 5.879188 | 0.001834245 | 0.0003119895 | 5.879188
|  | 24.2 | 0.5869754 | 10.00916 | 5.875132 | 0.001838046 | 0.0003128519 | 5.875132
|  | 24.3 | 0.5869754 | 10.00228 | 5.871095 | 0.00184184 | 0.0003137132 | 5.871095
|  | 24.4 | 0.5869754 | 9.995441 | 5.867078 | 0.001845626 | 0.0003145733 | 5.867078
|  | 24.5 | 0.5869754 | 9.98863 | 5.86308 | 0.001849404 | 0.0003154322 | 5.86308
|  | 24.6 | 0.5869754 | 9.981851 | 5.859101 | 0.001853174 | 0.0003162899 | 5.859101
|  | 24.7 | 0.5869754 | 9.975104 | 5.855141 | 0.001856937 | 0.0003171465 | 5.855141
|  | 24.8 | 0.5869754 | 9.968389 | 5.851199 | 0.001860692 | 0.0003180019 | 5.851199
|  | 24.9 | 0.5869754 | 9.961706 | 5.847276 | 0.00186444 | 0.0003188562 | 5.847276
|  | 25 | 0.5869754 | 9.955054 | 5.843371 | 0.00186818 | 0.0003197093 | 5.843371
|  | 25.1 | 0.5869754 | 9.948432 | 5.839485 | 0.001871913 | 0.0003205613 | 5.839485
|  | 25.2 | 0.5869754 | 9.941842 | 5.835616 | 0.001875638 | 0.0003214121 | 5.835616
|  | 25.3 | 0.5869754 | 9.935282 | 5.831766 | 0.001879356 | 0.0003222619 | 5.831766
|  | 25.4 | 0.5869754 | 9.928752 | 5.827933 | 0.001883066 | 0.0003231105 | 5.827933
|  | 25.5 | 0.5869754 | 9.922252 | 5.824117 | 0.001886769 | 0.000323958 | 5.824117
|  | 25.6 | 0.5869754 | 9.915781 | 5.82032 | 0.001890465 | 0.0003248044 | 5.82032
|  | 25.7 | 0.5869754 | 9.90934 | 5.816539 | 0.001894154 | 0.0003256497 | 5.816539
|  | 25.8 | 0.5869754 | 9.902929 | 5.812775 | 0.001897836 | 0.0003264939 | 5.812775
|  | 25.9 | 0.5869754 | 9.896546 | 5.809029 | 0.00190151 | 0.000327337 | 5.809029
|  | 26 | 0.5869754 | 9.890192 | 5.805299 | 0.001905177 | 0.000328179 | 5.805299
|  | 26.1 | 0.5869754 | 9.883866 | 5.801586 | 0.001908838 | 0.00032902 | 5.801586
|  | 26.2 | 0.5869754 | 9.877569 | 5.79789 | 0.001912491 | 0.0003298598 | 5.79789
|  | 26.3 | 0.5869754 | 9.871299 | 5.79421 | 0.001916137 | 0.0003306986 | 5.79421
|  | 26.4 | 0.5869754 | 9.865057 | 5.790546 | 0.001919777 | 0.0003315364 | 5.790546
|  | 26.5 | 0.5869754 | 9.858843 | 5.786898 | 0.001923409 | 0.0003323731 | 5.786898
|  | 26.6 | 0.5869754 | 9.852656 | 5.783267 | 0.001927035 | 0.0003332087 | 5.783267
|  | 26.7 | 0.5869754 | 9.846496 | 5.779651 | 0.001930654 | 0.0003340433 | 5.779651
|  | 26.8 | 0.5869754 | 9.840363 | 5.776051 | 0.001934266 | 0.0003348768 | 5.776051
|  | 26.9 | 0.5869754 | 9.834257 | 5.772467 | 0.001937871 | 0.0003357093 | 5.772467
|  | 27 | 0.5869754 | 9.828177 | 5.768898 | 0.00194147 | 0.0003365408 | 5.768898
|  | 27.1 | 0.5869754 | 9.822123 | 5.765345 | 0.001945062 | 0.0003373713 | 5.765345
|  | 27.2 | 0.5869754 | 9.816096 | 5.761807 | 0.001948647 | 0.0003382007 | 5.761807
|  | 27.3 | 0.5869754 | 9.810094 | 5.758284 | 0.001952226 | 0.0003390291 | 5.758284
|  | 27.4 | 0.5869754 | 9.804117 | 5.754776 | 0.001955798 | 0.0003398565 | 5.754776
|  | 27.5 | 0.5869754 | 9.798167 | 5.751283 | 0.001959364 | 0.0003406829 | 5.751283
|  | 27.6 | 0.5869754 | 9.792241 | 5.747804 | 0.001962923 | 0.0003415083 | 5.747804
|  | 27.7 | 0.5869754 | 9.78634 | 5.744341 | 0.001966476 | 0.0003423327 | 5.744341
|  | 27.8 | 0.5869754 | 9.780464 | 5.740892 | 0.001970022 | 0.0003431561 | 5.740892
|  | 27.9 | 0.5869754 | 9.774613 | 5.737457 | 0.001973562 | 0.0003439786 | 5.737457
|  | 28 | 0.5869754 | 9.768786 | 5.734037 | 0.001977096 | 0.0003448 | 5.734037
|  | 28.1 | 0.5869754 | 9.762983 | 5.730631 | 0.001980623 | 0.0003456205 | 5.730631
|  | 28.2 | 0.5869754 | 9.757205 | 5.727239 | 0.001984144 | 0.00034644 | 5.727239
|  | 28.3 | 0.5869754 | 9.75145 | 5.723861 | 0.001987659 | 0.0003472585 | 5.723861
|  | 28.4 | 0.5869754 | 9.745719 | 5.720497 | 0.001991168 | 0.000348076 | 5.720497
|  | 28.5 | 0.5869754 | 9.740011 | 5.717147 | 0.001994671 | 0.0003488926 | 5.717147
|  | 28.6 | 0.5869754 | 9.734327 | 5.71381 | 0.001998167 | 0.0003497083 | 5.71381
|  | 28.7 | 0.5869754 | 9.728666 | 5.710487 | 0.002001657 | 0.000350523 | 5.710487
|  | 28.8 | 0.5869754 | 9.723028 | 5.707178 | 0.002005141 | 0.0003513367 | 5.707178
|  | 28.9 | 0.5869754 | 9.717412 | 5.703882 | 0.002008619 | 0.0003521496 | 5.703882
|  | 29 | 0.5869754 | 9.711819 | 5.700599 | 0.002012092 | 0.0003529614 | 5.700599
|  | 29.1 | 0.5869754 | 9.706249 | 5.697329 | 0.002015558 | 0.0003537724 | 5.697329
|  | 29.2 | 0.5869754 | 9.700701 | 5.694073 | 0.002019018 | 0.0003545824 | 5.694073
|  | 29.3 | 0.5869754 | 9.695175 | 5.690829 | 0.002022472 | 0.0003553915 | 5.690829
|  | 29.4 | 0.5869754 | 9.689671 | 5.687599 | 0.002025921 | 0.0003561996 | 5.687599
|  | 29.5 | 0.5869754 | 9.684189 | 5.684381 | 0.002029363 | 0.0003570069 | 5.684381
|  | 29.6 | 0.5869754 | 9.678729 | 5.681175 | 0.0020328 | 0.0003578132 | 5.681175
|  | 29.7 | 0.5869754 | 9.67329 | 5.677983 | 0.002036231 | 0.0003586187 | 5.677983
|  | 29.8 | 0.5869754 | 9.667872 | 5.674803 | 0.002039656 | 0.0003594232 | 5.674803
|  | 29.9 | 0.5869754 | 9.662475 | 5.671635 | 0.002043075 | 0.0003602268 | 5.671635
|  | 30 | 0.5869754 | 9.6571 | 5.66848 | 0.002046489 | 0.0003610295 | 5.66848
|  | 30.1 | 0.5869754 | 9.651745 | 5.665337 | 0.002049897 | 0.0003618314 | 5.665337
|  | 30.2 | 0.5869754 | 9.646411 | 5.662206 | 0.002053299 | 0.0003626323 | 5.662206
|  | 30.3 | 0.5869754 | 9.641098 | 5.659087 | 0.002056696 | 0.0003634324 | 5.659087
|  | 30.4 | 0.5869754 | 9.635805 | 5.65598 | 0.002060087 | 0.0003642316 | 5.65598
|  | 30.5 | 0.5869754 | 9.630532 | 5.652885 | 0.002063472 | 0.0003650299 | 5.652885
|  | 30.6 | 0.5869754 | 9.62528 | 5.649802 | 0.002066852 | 0.0003658274 | 5.649802
|  | 30.7 | 0.5869754 | 9.620047 | 5.646731 | 0.002070227 | 0.0003666239 | 5.646731
|  | 30.8 | 0.5869754 | 9.614835 | 5.643671 | 0.002073596 | 0.0003674197 | 5.643671
|  | 30.9 | 0.5869754 | 9.609642 | 5.640623 | 0.002076959 | 0.0003682145 | 5.640623
|  | 31 | 0.5869754 | 9.604468 | 5.637586 | 0.002080317 | 0.0003690085 | 5.637586
|  | 31.1 | 0.5869754 | 9.599314 | 5.634561 | 0.00208367 | 0.0003698016 | 5.634561
|  | 31.2 | 0.5869754 | 9.594179 | 5.631547 | 0.002087017 | 0.0003705939 | 5.631547
|  | 31.3 | 0.5869754 | 9.589064 | 5.628544 | 0.002090359 | 0.0003713854 | 5.628544
|  | 31.4 | 0.5869754 | 9.583967 | 5.625553 | 0.002093696 | 0.000372176 | 5.625553
|  | 31.5 | 0.5869754 | 9.57889 | 5.622573 | 0.002097027 | 0.0003729657 | 5.622573
|  | 31.6 | 0.5869754 | 9.573831 | 5.619603 | 0.002100353 | 0.0003737547 | 5.619603
|  | 31.7 | 0.5869754 | 9.568791 | 5.616645 | 0.002103674 | 0.0003745428 | 5.616645
|  | 31.8 | 0.5869754 | 9.563769 | 5.613697 | 0.002106989 | 0.00037533 | 5.613697
|  | 31.9 | 0.5869754 | 9.558766 | 5.61076 | 0.002110299 | 0.0003761165 | 5.61076
|  | 32 | 0.5869754 | 9.553781 | 5.607834 | 0.002113604 | 0.0003769021 | 5.607834
|  | 32.1 | 0.5869754 | 9.548814 | 5.604919 | 0.002116904 | 0.0003776869 | 5.604919
|  | 32.2 | 0.5869754 | 9.543865 | 5.602014 | 0.002120199 | 0.0003784709 | 5.602014
|  | 32.3 | 0.5869754 | 9.538934 | 5.59912 | 0.002123489 | 0.0003792541 | 5.59912
|  | 32.4 | 0.5869754 | 9.534021 | 5.596236 | 0.002126773 | 0.0003800364 | 5.596236
|  | 32.5 | 0.5869754 | 9.529125 | 5.593362 | 0.002130053 | 0.000380818 | 5.593362
|  | 32.6 | 0.5869754 | 9.524247 | 5.590499 | 0.002133328 | 0.0003815988 | 5.590499
|  | 32.7 | 0.5869754 | 9.519387 | 5.587646 | 0.002136597 | 0.0003823787 | 5.587646
|  | 32.8 | 0.5869754 | 9.514544 | 5.584803 | 0.002139861 | 0.0003831579 | 5.584803
|  | 32.9 | 0.5869754 | 9.509718 | 5.58197 | 0.002143121 | 0.0003839363 | 5.58197
|  | 33 | 0.5869754 | 9.504909 | 5.579147 | 0.002146376 | 0.0003847139 | 5.579147
|  | 33.1 | 0.5869754 | 9.500117 | 5.576335 | 0.002149625 | 0.0003854907 | 5.576335
|  | 33.2 | 0.5869754 | 9.495341 | 5.573532 | 0.00215287 | 0.0003862667 | 5.573532
|  | 33.3 | 0.5869754 | 9.490583 | 5.570739 | 0.00215611 | 0.000387042 | 5.570739
|  | 33.4 | 0.5869754 | 9.485841 | 5.567955 | 0.002159345 | 0.0003878164 | 5.567955
|  | 33.5 | 0.5869754 | 9.481116 | 5.565182 | 0.002162575 | 0.0003885901 | 5.565182
|  | 33.6 | 0.5869754 | 9.476407 | 5.562418 | 0.0021658 | 0.0003893631 | 5.562418
|  | 33.7 | 0.5869754 | 9.471715 | 5.559664 | 0.002169021 | 0.0003901352 | 5.559664
|  | 33.8 | 0.5869754 | 9.467039 | 5.556919 | 0.002172236 | 0.0003909066 | 5.556919
|  | 33.9 | 0.5869754 | 9.462379 | 5.554183 | 0.002175447 | 0.0003916773 | 5.554183
|  | 34 | 0.5869754 | 9.457734 | 5.551457 | 0.002178654 | 0.0003924472 | 5.551457
|  | 34.1 | 0.5869754 | 9.453106 | 5.548741 | 0.002181855 | 0.0003932163 | 5.548741
|  | 34.2 | 0.5869754 | 9.448494 | 5.546033 | 0.002185052 | 0.0003939847 | 5.546033
|  | 34.3 | 0.5869754 | 9.443897 | 5.543335 | 0.002188244 | 0.0003947523 | 5.543335
|  | 34.4 | 0.5869754 | 9.439316 | 5.540646 | 0.002191432 | 0.0003955192 | 5.540646
|  | 34.5 | 0.5869754 | 9.43475 | 5.537966 | 0.002194615 | 0.0003962853 | 5.537966
|  | 34.6 | 0.5869754 | 9.4302 | 5.535295 | 0.002197793 | 0.0003970507 | 5.535295
|  | 34.7 | 0.5869754 | 9.425665 | 5.532634 | 0.002200967 | 0.0003978154 | 5.532634
|  | 34.8 | 0.5869754 | 9.421146 | 5.529981 | 0.002204136 | 0.0003985793 | 5.529981
|  | 34.9 | 0.5869754 | 9.416641 | 5.527337 | 0.0022073 | 0.0003993425 | 5.527337
|  | 35 | 0.5869754 | 9.412152 | 5.524701 | 0.00221046 | 0.000400105 | 5.524701
|  | 35.1 | 0.5869754 | 9.407677 | 5.522075 | 0.002213616 | 0.0004008667 | 5.522075
|  | 35.2 | 0.5869754 | 9.403218 | 5.519457 | 0.002216767 | 0.0004016277 | 5.519457
|  | 35.3 | 0.5869754 | 9.398773 | 5.516848 | 0.002219914 | 0.000402388 | 5.516848
|  | 35.4 | 0.5869754 | 9.394343 | 5.514248 | 0.002223056 | 0.0004031476 | 5.514248
|  | 35.5 | 0.5869754 | 9.389927 | 5.511656 | 0.002226194 | 0.0004039065 | 5.511656
|  | 35.6 | 0.5869754 | 9.385526 | 5.509073 | 0.002229327 | 0.0004046646 | 5.509073
|  | 35.7 | 0.5869754 | 9.381139 | 5.506498 | 0.002232456 | 0.0004054221 | 5.506498
|  | 35.8 | 0.5869754 | 9.376766 | 5.503931 | 0.00223558 | 0.0004061788 | 5.503931
|  | 35.9 | 0.5869754 | 9.372408 | 5.501373 | 0.0022387 | 0.0004069348 | 5.501373
|  | 36 | 0.5869754 | 9.368064 | 5.498823 | 0.002241816 | 0.0004076902 | 5.498823
|  | 36.1 | 0.5869754 | 9.363734 | 5.496281 | 0.002244928 | 0.0004084448 | 5.496281
|  | 36.2 | 0.5869754 | 9.359418 | 5.493748 | 0.002248035 | 0.0004091987 | 5.493748
|  | 36.3 | 0.5869754 | 9.355116 | 5.491223 | 0.002251138 | 0.000409952 | 5.491223
|  | 36.4 | 0.5869754 | 9.350827 | 5.488705 | 0.002254236 | 0.0004107045 | 5.488705
|  | 36.5 | 0.5869754 | 9.346553 | 5.486196 | 0.002257331 | 0.0004114564 | 5.486196
|  | 36.6 | 0.5869754 | 9.342292 | 5.483695 | 0.002260421 | 0.0004122076 | 5.483695
|  | 36.7 | 0.5869754 | 9.338044 | 5.481202 | 0.002263507 | 0.0004129581 | 5.481202
|  | 36.8 | 0.5869754 | 9.33381 | 5.478717 | 0.002266588 | 0.0004137079 | 5.478717
|  | 36.9 | 0.5869754 | 9.32959 | 5.476239 | 0.002269666 | 0.000414457 | 5.476239
|  | 37 | 0.5869754 | 9.325382 | 5.47377 | 0.002272739 | 0.0004152055 | 5.47377
|  | 37.1 | 0.5869754 | 9.321188 | 5.471308 | 0.002275808 | 0.0004159532 | 5.471308
|  | 37.2 | 0.5869754 | 9.317007 | 5.468854 | 0.002278873 | 0.0004167004 | 5.468854
|  | 37.3 | 0.5869754 | 9.31284 | 5.466408 | 0.002281934 | 0.0004174468 | 5.466408
|  | 37.4 | 0.5869754 | 9.308685 | 5.463969 | 0.002284991 | 0.0004181926 | 5.463969
|  | 37.5 | 0.5869754 | 9.304543 | 5.461538 | 0.002288044 | 0.0004189377 | 5.461538
|  | 37.6 | 0.5869754 | 9.300414 | 5.459114 | 0.002291093 | 0.0004196821 | 5.459114
|  | 37.7 | 0.5869754 | 9.296298 | 5.456698 | 0.002294137 | 0.0004204259 | 5.456698
|  | 37.8 | 0.5869754 | 9.292195 | 5.45429 | 0.002297178 | 0.000421169 | 5.45429
|  | 37.9 | 0.5869754 | 9.288104 | 5.451888 | 0.002300215 | 0.0004219115 | 5.451888
|  | 38 | 0.5869754 | 9.284026 | 5.449495 | 0.002303247 | 0.0004226533 | 5.449495
|  | 38.1 | 0.5869754 | 9.27996 | 5.447108 | 0.002306276 | 0.0004233945 | 5.447108
|  | 38.2 | 0.5869754 | 9.275907 | 5.444729 | 0.0023093 | 0.000424135 | 5.444729
|  | 38.3 | 0.5869754 | 9.271866 | 5.442357 | 0.002312321 | 0.0004248749 | 5.442357
|  | 38.4 | 0.5869754 | 9.267837 | 5.439992 | 0.002315338 | 0.0004256142 | 5.439992
|  | 38.5 | 0.5869754 | 9.263821 | 5.437635 | 0.002318351 | 0.0004263527 | 5.437635
|  | 38.6 | 0.5869754 | 9.259817 | 5.435284 | 0.002321359 | 0.0004270907 | 5.435284
|  | 38.7 | 0.5869754 | 9.255824 | 5.432941 | 0.002324364 | 0.000427828 | 5.432941
|  | 38.8 | 0.5869754 | 9.251844 | 5.430605 | 0.002327366 | 0.0004285647 | 5.430605
|  | 38.9 | 0.5869754 | 9.247876 | 5.428276 | 0.002330363 | 0.0004293007 | 5.428276
|  | 39 | 0.5869754 | 9.24392 | 5.425953 | 0.002333356 | 0.0004300362 | 5.425953
|  | 39.1 | 0.5869754 | 9.239975 | 5.423638 | 0.002336346 | 0.000430771 | 5.423638
|  | 39.2 | 0.5869754 | 9.236043 | 5.42133 | 0.002339331 | 0.0004315051 | 5.42133
|  | 39.3 | 0.5869754 | 9.232121 | 5.419028 | 0.002342313 | 0.0004322387 | 5.419028
|  | 39.4 | 0.5869754 | 9.228212 | 5.416733 | 0.002345292 | 0.0004329716 | 5.416733
|  | 39.5 | 0.5869754 | 9.224314 | 5.414445 | 0.002348266 | 0.0004337039 | 5.414445
|  | 39.6 | 0.5869754 | 9.220428 | 5.412164 | 0.002351237 | 0.0004344356 | 5.412164
|  | 39.7 | 0.5869754 | 9.216553 | 5.40989 | 0.002354203 | 0.0004351666 | 5.40989
|  | 39.8 | 0.5869754 | 9.212689 | 5.407622 | 0.002357167 | 0.0004358971 | 5.407622
|  | 39.9 | 0.5869754 | 9.208837 | 5.405361 | 0.002360126 | 0.0004366269 | 5.405361
|  | 40 | 0.5869754 | 9.204996 | 5.403106 | 0.002363082 | 0.0004373562 | 5.403106
|  | 40.1 | 0.5869754 | 9.201166 | 5.400858 | 0.002366034 | 0.0004380848 | 5.400858
|  | 40.2 | 0.5869754 | 9.197347 | 5.398617 | 0.002368982 | 0.0004388128 | 5.398617
|  | 40.3 | 0.5869754 | 9.19354 | 5.396382 | 0.002371927 | 0.0004395402 | 5.396382
|  | 40.4 | 0.5869754 | 9.189743 | 5.394153 | 0.002374868 | 0.000440267 | 5.394153
|  | 40.5 | 0.5869754 | 9.185957 | 5.391931 | 0.002377805 | 0.0004409932 | 5.391931
|  | 40.6 | 0.5869754 | 9.182183 | 5.389715 | 0.002380739 | 0.0004417189 | 5.389715
|  | 40.7 | 0.5869754 | 9.178419 | 5.387506 | 0.002383669 | 0.0004424439 | 5.387506
|  | 40.8 | 0.5869754 | 9.174666 | 5.385303 | 0.002386595 | 0.0004431683 | 5.385303
|  | 40.9 | 0.5869754 | 9.170923 | 5.383106 | 0.002389518 | 0.0004438921 | 5.383106
|  | 41 | 0.5869754 | 9.167191 | 5.380916 | 0.002392438 | 0.0004446154 | 5.380916
|  | 41.1 | 0.5869754 | 9.16347 | 5.378731 | 0.002395354 | 0.000445338 | 5.378731
|  | 41.2 | 0.5869754 | 9.159759 | 5.376553 | 0.002398266 | 0.0004460601 | 5.376553
|  | 41.3 | 0.5869754 | 9.156059 | 5.374381 | 0.002401175 | 0.0004467816 | 5.374381
|  | 41.4 | 0.5869754 | 9.152369 | 5.372216 | 0.00240408 | 0.0004475025 | 5.372216
|  | 41.5 | 0.5869754 | 9.14869 | 5.370056 | 0.002406982 | 0.0004482228 | 5.370056
|  | 41.6 | 0.5869754 | 9.145021 | 5.367902 | 0.00240988 | 0.0004489426 | 5.367902
|  | 41.7 | 0.5869754 | 9.141362 | 5.365755 | 0.002412775 | 0.0004496618 | 5.365755
|  | 41.8 | 0.5869754 | 9.137714 | 5.363613 | 0.002415666 | 0.0004503803 | 5.363613
|  | 41.9 | 0.5869754 | 9.134076 | 5.361477 | 0.002418554 | 0.0004510984 | 5.361477
|  | 42 | 0.5869754 | 9.130447 | 5.359348 | 0.002421438 | 0.0004518158 | 5.359348
|  | 42.1 | 0.5869754 | 9.126829 | 5.357224 | 0.002424319 | 0.0004525327 | 5.357224
|  | 42.2 | 0.5869754 | 9.123221 | 5.355106 | 0.002427197 | 0.000453249 | 5.355106
|  | 42.3 | 0.5869754 | 9.119623 | 5.352994 | 0.002430071 | 0.0004539648 | 5.352994
|  | 42.4 | 0.5869754 | 9.116034 | 5.350888 | 0.002432941 | 0.00045468 | 5.350888
|  | 42.5 | 0.5869754 | 9.112456 | 5.348787 | 0.002435809 | 0.0004553946 | 5.348787
|  | 42.6 | 0.5869754 | 9.108887 | 5.346693 | 0.002438673 | 0.0004561087 | 5.346693
|  | 42.7 | 0.5869754 | 9.105329 | 5.344604 | 0.002441533 | 0.0004568222 | 5.344604
|  | 42.8 | 0.5869754 | 9.101779 | 5.34252 | 0.002444391 | 0.0004575351 | 5.34252
|  | 42.9 | 0.5869754 | 9.09824 | 5.340443 | 0.002447245 | 0.0004582475 | 5.340443
|  | 43 | 0.5869754 | 9.09471 | 5.338371 | 0.002450095 | 0.0004589593 | 5.338371
|  | 43.1 | 0.5869754 | 9.09119 | 5.336305 | 0.002452943 | 0.0004596706 | 5.336305
|  | 43.2 | 0.5869754 | 9.087679 | 5.334244 | 0.002455787 | 0.0004603814 | 5.334244
|  | 43.3 | 0.5869754 | 9.084178 | 5.332189 | 0.002458627 | 0.0004610916 | 5.332189
|  | 43.4 | 0.5869754 | 9.080686 | 5.330139 | 0.002461465 | 0.0004618012 | 5.330139
|  | 43.5 | 0.5869754 | 9.077203 | 5.328095 | 0.002464299 | 0.0004625103 | 5.328095
|  | 43.6 | 0.5869754 | 9.07373 | 5.326056 | 0.00246713 | 0.0004632189 | 5.326056
|  | 43.7 | 0.5869754 | 9.070266 | 5.324023 | 0.002469957 | 0.0004639269 | 5.324023
|  | 43.8 | 0.5869754 | 9.066811 | 5.321995 | 0.002472782 | 0.0004646344 | 5.321995
|  | 43.9 | 0.5869754 | 9.063366 | 5.319973 | 0.002475603 | 0.0004653413 | 5.319973
|  | 44 | 0.5869754 | 9.05993 | 5.317956 | 0.002478421 | 0.0004660477 | 5.317956
|  | 44.1 | 0.5869754 | 9.056502 | 5.315944 | 0.002481236 | 0.0004667536 | 5.315944
|  | 44.2 | 0.5869754 | 9.053084 | 5.313938 | 0.002484047 | 0.0004674589 | 5.313938
|  | 44.3 | 0.5869754 | 9.049675 | 5.311936 | 0.002486856 | 0.0004681637 | 5.311936
|  | 44.4 | 0.5869754 | 9.046275 | 5.309941 | 0.002489661 | 0.000468868 | 5.309941
|  | 44.5 | 0.5869754 | 9.042883 | 5.30795 | 0.002492463 | 0.0004695717 | 5.30795
|  | 44.6 | 0.5869754 | 9.039501 | 5.305965 | 0.002495262 | 0.0004702749 | 5.305965
|  | 44.7 | 0.5869754 | 9.036127 | 5.303984 | 0.002498058 | 0.0004709776 | 5.303984
|  | 44.8 | 0.5869754 | 9.032763 | 5.302009 | 0.002500851 | 0.0004716798 | 5.302009
|  | 44.9 | 0.5869754 | 9.029407 | 5.300039 | 0.00250364 | 0.0004723814 | 5.300039
|  | 45 | 0.5869754 | 9.026059 | 5.298075 | 0.002506427 | 0.0004730825 | 5.298075
|  | 45.1 | 0.5869754 | 9.022721 | 5.296115 | 0.00250921 | 0.0004737831 | 5.296115
|  | 45.2 | 0.5869754 | 9.019391 | 5.29416 | 0.00251199 | 0.0004744832 | 5.29416
|  | 45.3 | 0.5869754 | 9.016069 | 5.292211 | 0.002514767 | 0.0004751828 | 5.292211
|  | 45.4 | 0.5869754 | 9.012756 | 5.290266 | 0.002517542 | 0.0004758819 | 5.290266
|  | 45.5 | 0.5869754 | 9.009452 | 5.288326 | 0.002520313 | 0.0004765804 | 5.288326
|  | 45.6 | 0.5869754 | 9.006156 | 5.286392 | 0.002523081 | 0.0004772784 | 5.286392
|  | 45.7 | 0.5869754 | 9.002868 | 5.284462 | 0.002525846 | 0.0004779759 | 5.284462
|  | 45.8 | 0.5869754 | 8.999589 | 5.282537 | 0.002528608 | 0.000478673 | 5.282537
|  | 45.9 | 0.5869754 | 8.996318 | 5.280617 | 0.002531367 | 0.0004793695 | 5.280617
|  | 46 | 0.5869754 | 8.993056 | 5.278702 | 0.002534123 | 0.0004800655 | 5.278702
|  | 46.1 | 0.5869754 | 8.989802 | 5.276792 | 0.002536876 | 0.000480761 | 5.276792
|  | 46.2 | 0.5869754 | 8.986556 | 5.274887 | 0.002539626 | 0.000481456 | 5.274887
|  | 46.3 | 0.5869754 | 8.983318 | 5.272986 | 0.002542373 | 0.0004821504 | 5.272986
|  | 46.4 | 0.5869754 | 8.980088 | 5.271091 | 0.002545117 | 0.0004828444 | 5.271091
|  | 46.5 | 0.5869754 | 8.976867 | 5.2692 | 0.002547858 | 0.0004835379 | 5.2692
|  | 46.6 | 0.5869754 | 8.973653 | 5.267314 | 0.002550596 | 0.0004842309 | 5.267314
|  | 46.7 | 0.5869754 | 8.970448 | 5.265432 | 0.002553331 | 0.0004849234 | 5.265432
|  | 46.8 | 0.5869754 | 8.96725 | 5.263555 | 0.002556064 | 0.0004856154 | 5.263555
|  | 46.9 | 0.5869754 | 8.964061 | 5.261683 | 0.002558793 | 0.0004863069 | 5.261683
|  | 47 | 0.5869754 | 8.960879 | 5.259816 | 0.002561519 | 0.000486998 | 5.259816
|  | 47.1 | 0.5869754 | 8.957706 | 5.257953 | 0.002564243 | 0.0004876885 | 5.257953
|  | 47.2 | 0.5869754 | 8.95454 | 5.256094 | 0.002566964 | 0.0004883785 | 5.256094
|  | 47.3 | 0.5869754 | 8.951382 | 5.254241 | 0.002569682 | 0.0004890681 | 5.254241
|  | 47.4 | 0.5869754 | 8.948231 | 5.252392 | 0.002572396 | 0.0004897572 | 5.252392
|  | 47.5 | 0.5869754 | 8.945089 | 5.250547 | 0.002575109 | 0.0004904458 | 5.250547
|  | 47.6 | 0.5869754 | 8.941954 | 5.248707 | 0.002577818 | 0.0004911339 | 5.248707
|  | 47.7 | 0.5869754 | 8.938827 | 5.246871 | 0.002580524 | 0.0004918215 | 5.246871
|  | 47.8 | 0.5869754 | 8.935708 | 5.24504 | 0.002583228 | 0.0004925086 | 5.24504
|  | 47.9 | 0.5869754 | 8.932596 | 5.243214 | 0.002585928 | 0.0004931953 | 5.243214
|  | 48 | 0.5869754 | 8.929491 | 5.241392 | 0.002588626 | 0.0004938815 | 5.241392
|  | 48.1 | 0.5869754 | 8.926395 | 5.239574 | 0.002591321 | 0.0004945672 | 5.239574
|  | 48.2 | 0.5869754 | 8.923305 | 5.237761 | 0.002594014 | 0.0004952524 | 5.237761
|  | 48.3 | 0.5869754 | 8.920224 | 5.235952 | 0.002596703 | 0.0004959372 | 5.235952
|  | 48.4 | 0.5869754 | 8.917149 | 5.234147 | 0.00259939 | 0.0004966215 | 5.234147
|  | 48.5 | 0.5869754 | 8.914082 | 5.232347 | 0.002602074 | 0.0004973053 | 5.232347
|  | 48.6 | 0.5869754 | 8.911023 | 5.230551 | 0.002604755 | 0.0004979886 | 5.230551
|  | 48.7 | 0.5869754 | 8.907971 | 5.228759 | 0.002607433 | 0.0004986715 | 5.228759
|  | 48.8 | 0.5869754 | 8.904926 | 5.226972 | 0.002610109 | 0.0004993539 | 5.226972
|  | 48.9 | 0.5869754 | 8.901888 | 5.225189 | 0.002612782 | 0.0005000359 | 5.225189
|  | 49 | 0.5869754 | 8.898858 | 5.22341 | 0.002615452 | 0.0005007173 | 5.22341
|  | 49.1 | 0.5869754 | 8.895834 | 5.221636 | 0.00261812 | 0.0005013984 | 5.221636
|  | 49.2 | 0.5869754 | 8.892818 | 5.219865 | 0.002620784 | 0.0005020789 | 5.219865
|  | 49.3 | 0.5869754 | 8.889809 | 5.218099 | 0.002623446 | 0.000502759 | 5.218099
|  | 49.4 | 0.5869754 | 8.886808 | 5.216337 | 0.002626106 | 0.0005034386 | 5.216337
|  | 49.5 | 0.5869754 | 8.883813 | 5.214579 | 0.002628762 | 0.0005041178 | 5.214579
|  | 49.6 | 0.5869754 | 8.880825 | 5.212826 | 0.002631416 | 0.0005047965 | 5.212826
|  | 49.7 | 0.5869754 | 8.877845 | 5.211076 | 0.002634068 | 0.0005054748 | 5.211076
|  | 49.8 | 0.5869754 | 8.874871 | 5.209331 | 0.002636716 | 0.0005061526 | 5.209331
|  | 49.9 | 0.5869754 | 8.871904 | 5.207589 | 0.002639362 | 0.00050683 | 5.207589
|  | 50 | 0.5869754 | 8.868944 | 5.205852 | 0.002642006 | 0.0005075069 | 5.205852
|  | 50.1 | 0.5869754 | 8.865992 | 5.204119 | 0.002644646 | 0.0005081833 | 5.204119
|  | 50.2 | 0.5869754 | 8.863046 | 5.20239 | 0.002647284 | 0.0005088593 | 5.20239
|  | 50.3 | 0.5869754 | 8.860106 | 5.200664 | 0.00264992 | 0.0005095349 | 5.200664
|  | 50.4 | 0.5869754 | 8.857174 | 5.198943 | 0.002652553 | 0.00051021 | 5.198943
|  | 50.5 | 0.5869754 | 8.854248 | 5.197226 | 0.002655183 | 0.0005108846 | 5.197226
|  | 50.6 | 0.5869754 | 8.85133 | 5.195513 | 0.00265781 | 0.0005115588 | 5.195513
|  | 50.7 | 0.5869754 | 8.848418 | 5.193803 | 0.002660435 | 0.0005122326 | 5.193803
|  | 50.8 | 0.5869754 | 8.845512 | 5.192098 | 0.002663058 | 0.0005129059 | 5.192098
|  | 50.9 | 0.5869754 | 8.842613 | 5.190396 | 0.002665678 | 0.0005135788 | 5.190396
|  | 51 | 0.5869754 | 8.839721 | 5.188699 | 0.002668295 | 0.0005142513 | 5.188699
|  | 51.1 | 0.5869754 | 8.836836 | 5.187005 | 0.00267091 | 0.0005149233 | 5.187005
|  | 51.2 | 0.5869754 | 8.833957 | 5.185315 | 0.002673522 | 0.0005155948 | 5.185315
|  | 51.3 | 0.5869754 | 8.831084 | 5.183629 | 0.002676131 | 0.000516266 | 5.183629
|  | 51.4 | 0.5869754 | 8.828219 | 5.181947 | 0.002678738 | 0.0005169366 | 5.181947
|  | 51.5 | 0.5869754 | 8.825359 | 5.180269 | 0.002681343 | 0.0005176069 | 5.180269
|  | 51.6 | 0.5869754 | 8.822506 | 5.178594 | 0.002683945 | 0.0005182767 | 5.178594
|  | 51.7 | 0.5869754 | 8.81966 | 5.176923 | 0.002686544 | 0.0005189461 | 5.176923
|  | 51.8 | 0.5869754 | 8.81682 | 5.175256 | 0.002689141 | 0.0005196151 | 5.175256
|  | 51.9 | 0.5869754 | 8.813986 | 5.173593 | 0.002691736 | 0.0005202836 | 5.173593
|  | 52 | 0.5869754 | 8.811159 | 5.171934 | 0.002694328 | 0.0005209517 | 5.171934
|  | 52.1 | 0.5869754 | 8.808338 | 5.170278 | 0.002696917 | 0.0005216194 | 5.170278
|  | 52.2 | 0.5869754 | 8.805524 | 5.168626 | 0.002699504 | 0.0005222866 | 5.168626
|  | 52.3 | 0.5869754 | 8.802715 | 5.166977 | 0.002702089 | 0.0005229535 | 5.166977
|  | 52.4 | 0.5869754 | 8.799913 | 5.165332 | 0.002704671 | 0.0005236199 | 5.165332
|  | 52.5 | 0.5869754 | 8.797117 | 5.163691 | 0.00270725 | 0.0005242858 | 5.163691
|  | 52.6 | 0.5869754 | 8.794328 | 5.162054 | 0.002709827 | 0.0005249514 | 5.162054
|  | 52.7 | 0.5869754 | 8.791544 | 5.16042 | 0.002712402 | 0.0005256165 | 5.16042
|  | 52.8 | 0.5869754 | 8.788767 | 5.15879 | 0.002714974 | 0.0005262812 | 5.15879
|  | 52.9 | 0.5869754 | 8.785996 | 5.157163 | 0.002717544 | 0.0005269455 | 5.157163
|  | 53 | 0.5869754 | 8.783231 | 5.15554 | 0.002720111 | 0.0005276094 | 5.15554
|  | 53.1 | 0.5869754 | 8.780472 | 5.153921 | 0.002722676 | 0.0005282728 | 5.153921
|  | 53.2 | 0.5869754 | 8.777719 | 5.152305 | 0.002725239 | 0.0005289358 | 5.152305
|  | 53.3 | 0.5869754 | 8.774972 | 5.150692 | 0.002727799 | 0.0005295985 | 5.150692
|  | 53.4 | 0.5869754 | 8.772231 | 5.149084 | 0.002730357 | 0.0005302607 | 5.149084
|  | 53.5 | 0.5869754 | 8.769496 | 5.147478 | 0.002732912 | 0.0005309225 | 5.147478
|  | 53.6 | 0.5869754 | 8.766767 | 5.145876 | 0.002735465 | 0.0005315838 | 5.145876
|  | 53.7 | 0.5869754 | 8.764044 | 5.144278 | 0.002738015 | 0.0005322448 | 5.144278
|  | 53.8 | 0.5869754 | 8.761327 | 5.142683 | 0.002740564 | 0.0005329054 | 5.142683
|  | 53.9 | 0.5869754 | 8.758616 | 5.141092 | 0.002743109 | 0.0005335655 | 5.141092
|  | 54 | 0.5869754 | 8.75591 | 5.139504 | 0.002745653 | 0.0005342253 | 5.139504
|  | 54.1 | 0.5869754 | 8.753211 | 5.137919 | 0.002748194 | 0.0005348846 | 5.137919
|  | 54.2 | 0.5869754 | 8.750517 | 5.136338 | 0.002750733 | 0.0005355435 | 5.136338
|  | 54.3 | 0.5869754 | 8.747829 | 5.13476 | 0.002753269 | 0.000536202 | 5.13476
|  | 54.4 | 0.5869754 | 8.745147 | 5.133186 | 0.002755803 | 0.0005368602 | 5.133186
|  | 54.5 | 0.5869754 | 8.742471 | 5.131615 | 0.002758335 | 0.0005375179 | 5.131615
|  | 54.6 | 0.5869754 | 8.7398 | 5.130047 | 0.002760864 | 0.0005381752 | 5.130047
|  | 54.7 | 0.5869754 | 8.737135 | 5.128483 | 0.002763391 | 0.0005388321 | 5.128483
|  | 54.8 | 0.5869754 | 8.734476 | 5.126922 | 0.002765916 | 0.0005394886 | 5.126922
|  | 54.9 | 0.5869754 | 8.731822 | 5.125365 | 0.002768439 | 0.0005401447 | 5.125365
|  | 55 | 0.5869754 | 8.729174 | 5.12381 | 0.002770959 | 0.0005408004 | 5.12381
|  | 55.1 | 0.5869754 | 8.726532 | 5.122259 | 0.002773477 | 0.0005414558 | 5.122259
|  | 55.2 | 0.5869754 | 8.723895 | 5.120712 | 0.002775992 | 0.0005421107 | 5.120712
|  | 55.3 | 0.5869754 | 8.721264 | 5.119167 | 0.002778506 | 0.0005427652 | 5.119167
|  | 55.4 | 0.5869754 | 8.718638 | 5.117626 | 0.002781017 | 0.0005434193 | 5.117626
|  | 55.5 | 0.5869754 | 8.716018 | 5.116088 | 0.002783526 | 0.0005440731 | 5.116088
|  | 55.6 | 0.5869754 | 8.713403 | 5.114553 | 0.002786032 | 0.0005447264 | 5.114553
|  | 55.7 | 0.5869754 | 8.710794 | 5.113022 | 0.002788536 | 0.0005453794 | 5.113022
|  | 55.8 | 0.5869754 | 8.70819 | 5.111493 | 0.002791039 | 0.0005460319 | 5.111493
|  | 55.9 | 0.5869754 | 8.705592 | 5.109968 | 0.002793538 | 0.0005466841 | 5.109968
|  | 56 | 0.5869754 | 8.702999 | 5.108446 | 0.002796036 | 0.0005473359 | 5.108446
|  | 56.1 | 0.5869754 | 8.700411 | 5.106927 | 0.002798531 | 0.0005479873 | 5.106927
|  | 56.2 | 0.5869754 | 8.697829 | 5.105412 | 0.002801024 | 0.0005486383 | 5.105412
|  | 56.3 | 0.5869754 | 8.695253 | 5.103899 | 0.002803515 | 0.0005492889 | 5.103899
|  | 56.4 | 0.5869754 | 8.692681 | 5.10239 | 0.002806004 | 0.0005499392 | 5.10239
|  | 56.5 | 0.5869754 | 8.690115 | 5.100884 | 0.00280849 | 0.000550589 | 5.100884
|  | 56.6 | 0.5869754 | 8.687554 | 5.09938 | 0.002810975 | 0.0005512385 | 5.09938
|  | 56.7 | 0.5869754 | 8.684999 | 5.09788 | 0.002813457 | 0.0005518876 | 5.09788
|  | 56.8 | 0.5869754 | 8.682448 | 5.096384 | 0.002815937 | 0.0005525363 | 5.096384
|  | 56.9 | 0.5869754 | 8.679903 | 5.09489 | 0.002818415 | 0.0005531846 | 5.09489
|  | 57 | 0.5869754 | 8.677364 | 5.093399 | 0.00282089 | 0.0005538326 | 5.093399
|  | 57.1 | 0.5869754 | 8.674829 | 5.091911 | 0.002823363 | 0.0005544801 | 5.091911
|  | 57.2 | 0.5869754 | 8.672299 | 5.090426 | 0.002825835 | 0.0005551273 | 5.090426
|  | 57.3 | 0.5869754 | 8.669775 | 5.088945 | 0.002828304 | 0.0005557741 | 5.088945
|  | 57.4 | 0.5869754 | 8.667256 | 5.087466 | 0.002830771 | 0.0005564206 | 5.087466
|  | 57.5 | 0.5869754 | 8.664742 | 5.08599 | 0.002833235 | 0.0005570666 | 5.08599
|  | 57.6 | 0.5869754 | 8.662233 | 5.084517 | 0.002835698 | 0.0005577123 | 5.084517
|  | 57.7 | 0.5869754 | 8.659729 | 5.083048 | 0.002838158 | 0.0005583576 | 5.083048
|  | 57.8 | 0.5869754 | 8.65723 | 5.081581 | 0.002840617 | 0.0005590026 | 5.081581
|  | 57.9 | 0.5869754 | 8.654736 | 5.080117 | 0.002843073 | 0.0005596471 | 5.080117
|  | 58 | 0.5869754 | 8.652248 | 5.078656 | 0.002845527 | 0.0005602913 | 5.078656
|  | 58.1 | 0.5869754 | 8.649764 | 5.077198 | 0.002847979 | 0.0005609352 | 5.077198
|  | 58.2 | 0.5869754 | 8.647285 | 5.075743 | 0.002850429 | 0.0005615786 | 5.075743
|  | 58.3 | 0.5869754 | 8.644811 | 5.074291 | 0.002852877 | 0.0005622217 | 5.074291
|  | 58.4 | 0.5869754 | 8.642342 | 5.072842 | 0.002855322 | 0.0005628644 | 5.072842
|  | 58.5 | 0.5869754 | 8.639878 | 5.071396 | 0.002857766 | 0.0005635068 | 5.071396
|  | 58.6 | 0.5869754 | 8.637419 | 5.069952 | 0.002860208 | 0.0005641488 | 5.069952
|  | 58.7 | 0.5869754 | 8.634965 | 5.068512 | 0.002862647 | 0.0005647904 | 5.068512
|  | 58.8 | 0.5869754 | 8.632516 | 5.067074 | 0.002865084 | 0.0005654317 | 5.067074
|  | 58.9 | 0.5869754 | 8.630071 | 5.065639 | 0.00286752 | 0.0005660726 | 5.065639
|  | 59 | 0.5869754 | 8.627632 | 5.064207 | 0.002869953 | 0.0005667131 | 5.064207
|  | 59.1 | 0.5869754 | 8.625197 | 5.062778 | 0.002872384 | 0.0005673533 | 5.062778
|  | 59.2 | 0.5869754 | 8.622767 | 5.061352 | 0.002874813 | 0.0005679931 | 5.061352
|  | 59.3 | 0.5869754 | 8.620342 | 5.059928 | 0.00287724 | 0.0005686325 | 5.059928
|  | 59.4 | 0.5869754 | 8.617921 | 5.058508 | 0.002879665 | 0.0005692716 | 5.058508
|  | 59.5 | 0.5869754 | 8.615506 | 5.05709 | 0.002882088 | 0.0005699104 | 5.05709
|  | 59.6 | 0.5869754 | 8.613095 | 5.055675 | 0.002884509 | 0.0005705487 | 5.055675
|  | 59.7 | 0.5869754 | 8.610689 | 5.054262 | 0.002886928 | 0.0005711868 | 5.054262
|  | 59.8 | 0.5869754 | 8.608287 | 5.052853 | 0.002889345 | 0.0005718244 | 5.052853
|  | 59.9 | 0.5869754 | 8.60589 | 5.051446 | 0.002891759 | 0.0005724617 | 5.051446
|  | 60 | 0.5869754 | 8.603498 | 5.050042 | 0.002894172 | 0.0005730987 | 5.050042
|  | 60.1 | 0.5869754 | 8.60111 | 5.04864 | 0.002896583 | 0.0005737353 | 5.04864
|  | 60.2 | 0.5869754 | 8.598727 | 5.047241 | 0.002898992 | 0.0005743715 | 5.047241
|  | 60.3 | 0.5869754 | 8.596349 | 5.045845 | 0.002901399 | 0.0005750074 | 5.045845
|  | 60.4 | 0.5869754 | 8.593975 | 5.044452 | 0.002903803 | 0.000575643 | 5.044452
|  | 60.5 | 0.5869754 | 8.591606 | 5.043061 | 0.002906206 | 0.0005762782 | 5.043061
|  | 60.6 | 0.5869754 | 8.589242 | 5.041674 | 0.002908607 | 0.000576913 | 5.041674
|  | 60.7 | 0.5869754 | 8.586882 | 5.040288 | 0.002911006 | 0.0005775475 | 5.040288
|  | 60.8 | 0.5869754 | 8.584526 | 5.038906 | 0.002913403 | 0.0005781816 | 5.038906
|  | 60.9 | 0.5869754 | 8.582175 | 5.037526 | 0.002915798 | 0.0005788154 | 5.037526
|  | 61 | 0.5869754 | 8.579829 | 5.036148 | 0.002918191 | 0.0005794489 | 5.036148
|  | 61.1 | 0.5869754 | 8.577487 | 5.034774 | 0.002920582 | 0.000580082 | 5.034774
|  | 61.2 | 0.5869754 | 8.575149 | 5.033402 | 0.002922971 | 0.0005807148 | 5.033402
|  | 61.3 | 0.5869754 | 8.572816 | 5.032032 | 0.002925358 | 0.0005813472 | 5.032032
|  | 61.4 | 0.5869754 | 8.570488 | 5.030665 | 0.002927743 | 0.0005819792 | 5.030665
|  | 61.5 | 0.5869754 | 8.568164 | 5.029301 | 0.002930126 | 0.000582611 | 5.029301
|  | 61.6 | 0.5869754 | 8.565844 | 5.027939 | 0.002932507 | 0.0005832424 | 5.027939
|  | 61.7 | 0.5869754 | 8.563528 | 5.02658 | 0.002934887 | 0.0005838734 | 5.02658
|  | 61.8 | 0.5869754 | 8.561217 | 5.025224 | 0.002937264 | 0.0005845041 | 5.025224
|  | 61.9 | 0.5869754 | 8.558911 | 5.02387 | 0.002939639 | 0.0005851345 | 5.02387
|  | 62 | 0.5869754 | 8.556608 | 5.022518 | 0.002942013 | 0.0005857645 | 5.022518
|  | 62.1 | 0.5869754 | 8.55431 | 5.02117 | 0.002944385 | 0.0005863942 | 5.02117
|  | 62.2 | 0.5869754 | 8.552017 | 5.019823 | 0.002946754 | 0.0005870235 | 5.019823
|  | 62.3 | 0.5869754 | 8.549727 | 5.018479 | 0.002949122 | 0.0005876525 | 5.018479
|  | 62.4 | 0.5869754 | 8.547442 | 5.017138 | 0.002951488 | 0.0005882812 | 5.017138
|  | 62.5 | 0.5869754 | 8.545161 | 5.015799 | 0.002953852 | 0.0005889095 | 5.015799
|  | 62.6 | 0.5869754 | 8.542885 | 5.014463 | 0.002956214 | 0.0005895375 | 5.014463
|  | 62.7 | 0.5869754 | 8.540612 | 5.013129 | 0.002958574 | 0.0005901652 | 5.013129
|  | 62.8 | 0.5869754 | 8.538344 | 5.011798 | 0.002960933 | 0.0005907925 | 5.011798
|  | 62.9 | 0.5869754 | 8.53608 | 5.010469 | 0.002963289 | 0.0005914195 | 5.010469
|  | 63 | 0.5869754 | 8.533821 | 5.009143 | 0.002965644 | 0.0005920462 | 5.009143
|  | 63.1 | 0.5869754 | 8.531565 | 5.007819 | 0.002967997 | 0.0005926726 | 5.007819
|  | 63.2 | 0.5869754 | 8.529314 | 5.006497 | 0.002970348 | 0.0005932986 | 5.006497
|  | 63.3 | 0.5869754 | 8.527066 | 5.005178 | 0.002972697 | 0.0005939242 | 5.005178
|  | 63.4 | 0.5869754 | 8.524823 | 5.003862 | 0.002975044 | 0.0005945496 | 5.003862
|  | 63.5 | 0.5869754 | 8.522584 | 5.002547 | 0.002977389 | 0.0005951746 | 5.002547
|  | 63.6 | 0.5869754 | 8.52035 | 5.001235 | 0.002979733 | 0.0005957993 | 5.001235
|  | 63.7 | 0.5869754 | 8.518119 | 4.999926 | 0.002982074 | 0.0005964237 | 4.999926
|  | 63.8 | 0.5869754 | 8.515892 | 4.998619 | 0.002984414 | 0.0005970477 | 4.998619
|  | 63.9 | 0.5869754 | 8.51367 | 4.997314 | 0.002986752 | 0.0005976714 | 4.997314
|  | 64 | 0.5869754 | 8.511451 | 4.996012 | 0.002989088 | 0.0005982948 | 4.996012
|  | 64.1 | 0.5869754 | 8.509237 | 4.994712 | 0.002991422 | 0.0005989179 | 4.994712
|  | 64.2 | 0.5869754 | 8.507026 | 4.993415 | 0.002993755 | 0.0005995406 | 4.993415
|  | 64.3 | 0.5869754 | 8.50482 | 4.99212 | 0.002996086 | 0.000600163 | 4.99212
|  | 64.4 | 0.5869754 | 8.502617 | 4.990827 | 0.002998414 | 0.0006007851 | 4.990827
|  | 64.5 | 0.5869754 | 8.500419 | 4.989537 | 0.003000742 | 0.0006014069 | 4.989537
|  | 64.6 | 0.5869754 | 8.498224 | 4.988248 | 0.003003067 | 0.0006020283 | 4.988248
|  | 64.7 | 0.5869754 | 8.496034 | 4.986963 | 0.00300539 | 0.0006026495 | 4.986963
|  | 64.8 | 0.5869754 | 8.493847 | 4.985679 | 0.003007712 | 0.0006032703 | 4.985679
|  | 64.9 | 0.5869754 | 8.491664 | 4.984398 | 0.003010032 | 0.0006038907 | 4.984398
|  | 65 | 0.5869754 | 8.489486 | 4.983119 | 0.00301235 | 0.0006045109 | 4.983119
|  | 65.1 | 0.5869754 | 8.487311 | 4.981842 | 0.003014666 | 0.0006051308 | 4.981842
|  | 65.2 | 0.5869754 | 8.48514 | 4.980568 | 0.003016981 | 0.0006057503 | 4.980568
|  | 65.3 | 0.5869754 | 8.482973 | 4.979296 | 0.003019293 | 0.0006063695 | 4.979296
|  | 65.4 | 0.5869754 | 8.48081 | 4.978026 | 0.003021604 | 0.0006069884 | 4.978026
|  | 65.5 | 0.5869754 | 8.47865 | 4.976759 | 0.003023914 | 0.000607607 | 4.976759
|  | 65.6 | 0.5869754 | 8.476495 | 4.975494 | 0.003026221 | 0.0006082253 | 4.975494
|  | 65.7 | 0.5869754 | 8.474343 | 4.974231 | 0.003028527 | 0.0006088432 | 4.974231
|  | 65.8 | 0.5869754 | 8.472195 | 4.97297 | 0.003030831 | 0.0006094609 | 4.97297
|  | 65.9 | 0.5869754 | 8.470051 | 4.971712 | 0.003033133 | 0.0006100782 | 4.971712
|  | 66 | 0.5869754 | 8.467911 | 4.970455 | 0.003035433 | 0.0006106952 | 4.970455
|  | 66.1 | 0.5869754 | 8.465774 | 4.969201 | 0.003037732 | 0.0006113119 | 4.969201
|  | 66.2 | 0.5869754 | 8.463642 | 4.967949 | 0.003040029 | 0.0006119283 | 4.967949
|  | 66.3 | 0.5869754 | 8.461513 | 4.9667 | 0.003042324 | 0.0006125444 | 4.9667
|  | 66.4 | 0.5869754 | 8.459388 | 4.965452 | 0.003044618 | 0.0006131602 | 4.965452
|  | 66.5 | 0.5869754 | 8.457266 | 4.964207 | 0.00304691 | 0.0006137757 | 4.964207
|  | 66.6 | 0.5869754 | 8.455148 | 4.962964 | 0.0030492 | 0.0006143908 | 4.962964
|  | 66.7 | 0.5869754 | 8.453034 | 4.961723 | 0.003051488 | 0.0006150057 | 4.961723
|  | 66.8 | 0.5869754 | 8.450924 | 4.960484 | 0.003053775 | 0.0006156202 | 4.960484
|  | 66.9 | 0.5869754 | 8.448817 | 4.959248 | 0.003056059 | 0.0006162345 | 4.959248
|  | 67 | 0.5869754 | 8.446714 | 4.958013 | 0.003058343 | 0.0006168484 | 4.958013
|  | 67.1 | 0.5869754 | 8.444615 | 4.956781 | 0.003060624 | 0.000617462 | 4.956781
|  | 67.2 | 0.5869754 | 8.442519 | 4.955551 | 0.003062904 | 0.0006180754 | 4.955551
|  | 67.3 | 0.5869754 | 8.440427 | 4.954323 | 0.003065182 | 0.0006186884 | 4.954323
|  | 67.4 | 0.5869754 | 8.438339 | 4.953097 | 0.003067458 | 0.0006193011 | 4.953097
|  | 67.5 | 0.5869754 | 8.436254 | 4.951873 | 0.003069733 | 0.0006199135 | 4.951873
|  | 67.6 | 0.5869754 | 8.434173 | 4.950652 | 0.003072006 | 0.0006205256 | 4.950652
|  | 67.7 | 0.5869754 | 8.432095 | 4.949432 | 0.003074278 | 0.0006211374 | 4.949432
|  | 67.8 | 0.5869754 | 8.430021 | 4.948215 | 0.003076547 | 0.0006217489 | 4.948215
|  | 67.9 | 0.5869754 | 8.42795 | 4.946999 | 0.003078815 | 0.0006223601 | 4.946999
|  | 68 | 0.5869754 | 8.425883 | 4.945786 | 0.003081082 | 0.000622971 | 4.945786
|  | 68.1 | 0.5869754 | 8.42382 | 4.944575 | 0.003083346 | 0.0006235816 | 4.944575
|  | 68.2 | 0.5869754 | 8.42176 | 4.943366 | 0.003085609 | 0.0006241919 | 4.943366
|  | 68.3 | 0.5869754 | 8.419704 | 4.942159 | 0.003087871 | 0.000624802 | 4.942159
|  | 68.4 | 0.5869754 | 8.417651 | 4.940954 | 0.00309013 | 0.0006254117 | 4.940954
|  | 68.5 | 0.5869754 | 8.415602 | 4.939751 | 0.003092388 | 0.0006260211 | 4.939751
|  | 68.6 | 0.5869754 | 8.413556 | 4.93855 | 0.003094645 | 0.0006266302 | 4.93855
|  | 68.7 | 0.5869754 | 8.411513 | 4.937351 | 0.003096899 | 0.000627239 | 4.937351
|  | 68.8 | 0.5869754 | 8.409475 | 4.936155 | 0.003099153 | 0.0006278475 | 4.936155
|  | 68.9 | 0.5869754 | 8.407439 | 4.93496 | 0.003101404 | 0.0006284558 | 4.93496
|  | 69 | 0.5869754 | 8.405407 | 4.933767 | 0.003103654 | 0.0006290637 | 4.933767
|  | 69.1 | 0.5869754 | 8.403379 | 4.932576 | 0.003105902 | 0.0006296714 | 4.932576
|  | 69.2 | 0.5869754 | 8.401353 | 4.931388 | 0.003108149 | 0.0006302787 | 4.931388
|  | 69.3 | 0.5869754 | 8.399332 | 4.930201 | 0.003110394 | 0.0006308858 | 4.930201
|  | 69.4 | 0.5869754 | 8.397313 | 4.929016 | 0.003112637 | 0.0006314925 | 4.929016
|  | 69.5 | 0.5869754 | 8.395298 | 4.927833 | 0.003114879 | 0.000632099 | 4.927833
|  | 69.6 | 0.5869754 | 8.393287 | 4.926653 | 0.003117119 | 0.0006327052 | 4.926653
|  | 69.7 | 0.5869754 | 8.391279 | 4.925474 | 0.003119357 | 0.0006333111 | 4.925474
|  | 69.8 | 0.5869754 | 8.389274 | 4.924297 | 0.003121594 | 0.0006339167 | 4.924297
|  | 69.9 | 0.5869754 | 8.387272 | 4.923122 | 0.00312383 | 0.000634522 | 4.923122
|  | 70 | 0.5869754 | 8.385274 | 4.921949 | 0.003126063 | 0.000635127 | 4.921949
|  | 70.1 | 0.5869754 | 8.383279 | 4.920779 | 0.003128295 | 0.0006357318 | 4.920779
|  | 70.2 | 0.5869754 | 8.381288 | 4.91961 | 0.003130526 | 0.0006363362 | 4.91961
|  | 70.3 | 0.5869754 | 8.379299 | 4.918443 | 0.003132755 | 0.0006369404 | 4.918443
|  | 70.4 | 0.5869754 | 8.377315 | 4.917277 | 0.003134982 | 0.0006375443 | 4.917277
|  | 70.5 | 0.5869754 | 8.375333 | 4.916114 | 0.003137208 | 0.0006381479 | 4.916114
|  | 70.6 | 0.5869754 | 8.373355 | 4.914953 | 0.003139432 | 0.0006387512 | 4.914953
|  | 70.7 | 0.5869754 | 8.37138 | 4.913794 | 0.003141655 | 0.0006393542 | 4.913794
|  | 70.8 | 0.5869754 | 8.369408 | 4.912636 | 0.003143876 | 0.0006399569 | 4.912636
|  | 70.9 | 0.5869754 | 8.367439 | 4.911481 | 0.003146095 | 0.0006405594 | 4.911481
|  | 71 | 0.5869754 | 8.365474 | 4.910327 | 0.003148313 | 0.0006411616 | 4.910327
|  | 71.1 | 0.5869754 | 8.363512 | 4.909175 | 0.003150529 | 0.0006417634 | 4.909175
|  | 71.2 | 0.5869754 | 8.361553 | 4.908026 | 0.003152744 | 0.0006423651 | 4.908026
|  | 71.3 | 0.5869754 | 8.359597 | 4.906878 | 0.003154957 | 0.0006429664 | 4.906878
|  | 71.4 | 0.5869754 | 8.357645 | 4.905732 | 0.003157169 | 0.0006435674 | 4.905732
|  | 71.5 | 0.5869754 | 8.355695 | 4.904587 | 0.003159379 | 0.0006441682 | 4.904587
|  | 71.6 | 0.5869754 | 8.353749 | 4.903445 | 0.003161588 | 0.0006447687 | 4.903445
|  | 71.7 | 0.5869754 | 8.351806 | 4.902305 | 0.003163795 | 0.0006453689 | 4.902305
|  | 71.8 | 0.5869754 | 8.349866 | 4.901166 | 0.003166 | 0.0006459688 | 4.901166
|  | 71.9 | 0.5869754 | 8.34793 | 4.900029 | 0.003168204 | 0.0006465684 | 4.900029
|  | 72 | 0.5869754 | 8.345996 | 4.898894 | 0.003170407 | 0.0006471678 | 4.898894
|  | 72.1 | 0.5869754 | 8.344066 | 4.897761 | 0.003172608 | 0.0006477669 | 4.897761
|  | 72.2 | 0.5869754 | 8.342139 | 4.89663 | 0.003174807 | 0.0006483657 | 4.89663
|  | 72.3 | 0.5869754 | 8.340214 | 4.895501 | 0.003177005 | 0.0006489643 | 4.895501
|  | 72.4 | 0.5869754 | 8.338293 | 4.894373 | 0.003179201 | 0.0006495625 | 4.894373
|  | 72.5 | 0.5869754 | 8.336375 | 4.893247 | 0.003181396 | 0.0006501605 | 4.893247
|  | 72.6 | 0.5869754 | 8.334461 | 4.892123 | 0.003183589 | 0.0006507582 | 4.892123
|  | 72.7 | 0.5869754 | 8.332549 | 4.891001 | 0.003185781 | 0.0006513557 | 4.891001
|  | 72.8 | 0.5869754 | 8.33064 | 4.889881 | 0.003187971 | 0.0006519528 | 4.889881
|  | 72.9 | 0.5869754 | 8.328734 | 4.888762 | 0.00319016 | 0.0006525497 | 4.888762
|  | 73 | 0.5869754 | 8.326832 | 4.887645 | 0.003192348 | 0.0006531463 | 4.887645
|  | 73.1 | 0.5869754 | 8.324932 | 4.88653 | 0.003194533 | 0.0006537427 | 4.88653
|  | 73.2 | 0.5869754 | 8.323036 | 4.885417 | 0.003196718 | 0.0006543387 | 4.885417
|  | 73.3 | 0.5869754 | 8.321142 | 4.884306 | 0.0031989 | 0.0006549345 | 4.884306
|  | 73.4 | 0.5869754 | 8.319252 | 4.883196 | 0.003201082 | 0.0006555301 | 4.883196
|  | 73.5 | 0.5869754 | 8.317364 | 4.882088 | 0.003203262 | 0.0006561253 | 4.882088
|  | 73.6 | 0.5869754 | 8.31548 | 4.880982 | 0.00320544 | 0.0006567203 | 4.880982
|  | 73.7 | 0.5869754 | 8.313598 | 4.879877 | 0.003207617 | 0.000657315 | 4.879877
|  | 73.8 | 0.5869754 | 8.311719 | 4.878775 | 0.003209792 | 0.0006579095 | 4.878775
|  | 73.9 | 0.5869754 | 8.309844 | 4.877674 | 0.003211966 | 0.0006585037 | 4.877674
|  | 74 | 0.5869754 | 8.307971 | 4.876575 | 0.003214139 | 0.0006590976 | 4.876575
|  | 74.1 | 0.5869754 | 8.306101 | 4.875477 | 0.00321631 | 0.0006596912 | 4.875477
|  | 74.2 | 0.5869754 | 8.304235 | 4.874381 | 0.003218479 | 0.0006602846 | 4.874381
|  | 74.3 | 0.5869754 | 8.302371 | 4.873287 | 0.003220647 | 0.0006608777 | 4.873287
|  | 74.4 | 0.5869754 | 8.30051 | 4.872195 | 0.003222814 | 0.0006614706 | 4.872195
|  | 74.5 | 0.5869754 | 8.298652 | 4.871104 | 0.003224979 | 0.0006620632 | 4.871104
|  | 74.6 | 0.5869754 | 8.296797 | 4.870016 | 0.003227143 | 0.0006626555 | 4.870016
|  | 74.7 | 0.5869754 | 8.294945 | 4.868928 | 0.003229305 | 0.0006632475 | 4.868928
|  | 74.8 | 0.5869754 | 8.293096 | 4.867843 | 0.003231466 | 0.0006638393 | 4.867843
|  | 74.9 | 0.5869754 | 8.291249 | 4.866759 | 0.003233625 | 0.0006644309 | 4.866759
|  | 75 | 0.5869754 | 8.289406 | 4.865677 | 0.003235783 | 0.0006650221 | 4.865677
|  | 75.1 | 0.5869754 | 8.287565 | 4.864597 | 0.003237939 | 0.0006656131 | 4.864597
|  | 75.2 | 0.5869754 | 8.285727 | 4.863518 | 0.003240094 | 0.0006662039 | 4.863518
|  | 75.3 | 0.5869754 | 8.283892 | 4.862441 | 0.003242248 | 0.0006667943 | 4.862441
|  | 75.4 | 0.5869754 | 8.28206 | 4.861365 | 0.0032444 | 0.0006673845 | 4.861365
|  | 75.5 | 0.5869754 | 8.280231 | 4.860292 | 0.003246551 | 0.0006679745 | 4.860292
|  | 75.6 | 0.5869754 | 8.278404 | 4.85922 | 0.0032487 | 0.0006685642 | 4.85922
|  | 75.7 | 0.5869754 | 8.276581 | 4.858149 | 0.003250848 | 0.0006691536 | 4.858149
|  | 75.8 | 0.5869754 | 8.27476 | 4.85708 | 0.003252995 | 0.0006697428 | 4.85708
|  | 75.9 | 0.5869754 | 8.272942 | 4.856013 | 0.00325514 | 0.0006703317 | 4.856013
|  | 76 | 0.5869754 | 8.271127 | 4.854948 | 0.003257283 | 0.0006709204 | 4.854948
|  | 76.1 | 0.5869754 | 8.269314 | 4.853884 | 0.003259426 | 0.0006715088 | 4.853884
|  | 76.2 | 0.5869754 | 8.267504 | 4.852822 | 0.003261566 | 0.0006720969 | 4.852822
|  | 76.3 | 0.5869754 | 8.265698 | 4.851761 | 0.003263706 | 0.0006726848 | 4.851761
|  | 76.4 | 0.5869754 | 8.263893 | 4.850702 | 0.003265844 | 0.0006732724 | 4.850702
|  | 76.5 | 0.5869754 | 8.262092 | 4.849645 | 0.00326798 | 0.0006738598 | 4.849645
|  | 76.6 | 0.5869754 | 8.260293 | 4.848589 | 0.003270116 | 0.0006744469 | 4.848589
|  | 76.7 | 0.5869754 | 8.258497 | 4.847535 | 0.00327225 | 0.0006750338 | 4.847535
|  | 76.8 | 0.5869754 | 8.256704 | 4.846482 | 0.003274382 | 0.0006756204 | 4.846482
|  | 76.9 | 0.5869754 | 8.254914 | 4.845431 | 0.003276513 | 0.0006762067 | 4.845431
|  | 77 | 0.5869754 | 8.253126 | 4.844382 | 0.003278643 | 0.0006767928 | 4.844382
|  | 77.1 | 0.5869754 | 8.251341 | 4.843334 | 0.003280771 | 0.0006773786 | 4.843334
|  | 77.2 | 0.5869754 | 8.249559 | 4.842288 | 0.003282898 | 0.0006779642 | 4.842288
|  | 77.3 | 0.5869754 | 8.247779 | 4.841243 | 0.003285024 | 0.0006785496 | 4.841243
|  | 77.4 | 0.5869754 | 8.246002 | 4.8402 | 0.003287148 | 0.0006791346 | 4.8402
|  | 77.5 | 0.5869754 | 8.244228 | 4.839159 | 0.00328927 | 0.0006797195 | 4.839159
|  | 77.6 | 0.5869754 | 8.242456 | 4.838119 | 0.003291392 | 0.0006803041 | 4.838119
|  | 77.7 | 0.5869754 | 8.240687 | 4.837081 | 0.003293512 | 0.0006808884 | 4.837081
|  | 77.8 | 0.5869754 | 8.238921 | 4.836044 | 0.003295631 | 0.0006814725 | 4.836044
|  | 77.9 | 0.5869754 | 8.237157 | 4.835009 | 0.003297748 | 0.0006820563 | 4.835009
|  | 78 | 0.5869754 | 8.235396 | 4.833975 | 0.003299864 | 0.0006826399 | 4.833975
|  | 78.1 | 0.5869754 | 8.233638 | 4.832943 | 0.003301979 | 0.0006832232 | 4.832943
|  | 78.2 | 0.5869754 | 8.231882 | 4.831912 | 0.003304092 | 0.0006838063 | 4.831912
|  | 78.3 | 0.5869754 | 8.230129 | 4.830883 | 0.003306204 | 0.0006843891 | 4.830883
|  | 78.4 | 0.5869754 | 8.228378 | 4.829856 | 0.003308314 | 0.0006849717 | 4.829856
|  | 78.5 | 0.5869754 | 8.226631 | 4.82883 | 0.003310424 | 0.000685554 | 4.82883
|  | 78.6 | 0.5869754 | 8.224885 | 4.827805 | 0.003312531 | 0.0006861361 | 4.827805
|  | 78.7 | 0.5869754 | 8.223142 | 4.826782 | 0.003314638 | 0.0006867179 | 4.826782
|  | 78.8 | 0.5869754 | 8.221402 | 4.825761 | 0.003316743 | 0.0006872995 | 4.825761
|  | 78.9 | 0.5869754 | 8.219665 | 4.824741 | 0.003318847 | 0.0006878809 | 4.824741
|  | 79 | 0.5869754 | 8.21793 | 4.823722 | 0.00332095 | 0.000688462 | 4.823722
|  | 79.1 | 0.5869754 | 8.216197 | 4.822706 | 0.003323051 | 0.0006890429 | 4.822706
|  | 79.2 | 0.5869754 | 8.214467 | 4.82169 | 0.003325151 | 0.0006896235 | 4.82169
|  | 79.3 | 0.5869754 | 8.21274 | 4.820676 | 0.003327249 | 0.0006902038 | 4.820676
|  | 79.4 | 0.5869754 | 8.211015 | 4.819664 | 0.003329346 | 0.000690784 | 4.819664
|  | 79.5 | 0.5869754 | 8.209293 | 4.818653 | 0.003331442 | 0.0006913638 | 4.818653
|  | 79.6 | 0.5869754 | 8.207573 | 4.817643 | 0.003333537 | 0.0006919435 | 4.817643
|  | 79.7 | 0.5869754 | 8.205856 | 4.816635 | 0.00333563 | 0.0006925229 | 4.816635
|  | 79.8 | 0.5869754 | 8.204141 | 4.815629 | 0.003337722 | 0.000693102 | 4.815629
|  | 79.9 | 0.5869754 | 8.202429 | 4.814624 | 0.003339813 | 0.0006936809 | 4.814624
|  | 80 | 0.5869754 | 8.200719 | 4.81362 | 0.003341902 | 0.0006942596 | 4.81362
|  | 80.1 | 0.5869754 | 8.199012 | 4.812618 | 0.00334399 | 0.000694838 | 4.812618
|  | 80.2 | 0.5869754 | 8.197307 | 4.811618 | 0.003346077 | 0.0006954162 | 4.811618
|  | 80.3 | 0.5869754 | 8.195605 | 4.810618 | 0.003348162 | 0.0006959942 | 4.810618
|  | 80.4 | 0.5869754 | 8.193905 | 4.809621 | 0.003350246 | 0.0006965719 | 4.809621
|  | 80.5 | 0.5869754 | 8.192208 | 4.808624 | 0.003352329 | 0.0006971494 | 4.808624
|  | 80.6 | 0.5869754 | 8.190513 | 4.807629 | 0.003354411 | 0.0006977266 | 4.807629
|  | 80.7 | 0.5869754 | 8.18882 | 4.806636 | 0.003356491 | 0.0006983036 | 4.806636
|  | 80.8 | 0.5869754 | 8.18713 | 4.805644 | 0.00335857 | 0.0006988803 | 4.805644
|  | 80.9 | 0.5869754 | 8.185443 | 4.804653 | 0.003360648 | 0.0006994568 | 4.804653
|  | 81 | 0.5869754 | 8.183758 | 4.803664 | 0.003362724 | 0.0007000331 | 4.803664
|  | 81.1 | 0.5869754 | 8.182075 | 4.802677 | 0.003364799 | 0.0007006092 | 4.802677
|  | 81.2 | 0.5869754 | 8.180395 | 4.80169 | 0.003366873 | 0.000701185 | 4.80169
|  | 81.3 | 0.5869754 | 8.178717 | 4.800706 | 0.003368946 | 0.0007017605 | 4.800706
|  | 81.4 | 0.5869754 | 8.177041 | 4.799722 | 0.003371017 | 0.0007023359 | 4.799722
|  | 81.5 | 0.5869754 | 8.175368 | 4.79874 | 0.003373087 | 0.000702911 | 4.79874
|  | 81.6 | 0.5869754 | 8.173698 | 4.797759 | 0.003375156 | 0.0007034858 | 4.797759
|  | 81.7 | 0.5869754 | 8.172029 | 4.79678 | 0.003377223 | 0.0007040604 | 4.79678
|  | 81.8 | 0.5869754 | 8.170364 | 4.795802 | 0.003379289 | 0.0007046348 | 4.795802
|  | 81.9 | 0.5869754 | 8.1687 | 4.794826 | 0.003381354 | 0.000705209 | 4.794826
|  | 82 | 0.5869754 | 8.167039 | 4.793851 | 0.003383418 | 0.0007057829 | 4.793851
|  | 82.1 | 0.5869754 | 8.16538 | 4.792877 | 0.00338548 | 0.0007063566 | 4.792877
|  | 82.2 | 0.5869754 | 8.163724 | 4.791905 | 0.003387542 | 0.0007069301 | 4.791905
|  | 82.3 | 0.5869754 | 8.16207 | 4.790934 | 0.003389602 | 0.0007075033 | 4.790934
|  | 82.4 | 0.5869754 | 8.160418 | 4.789964 | 0.00339166 | 0.0007080763 | 4.789964
|  | 82.5 | 0.5869754 | 8.158768 | 4.788996 | 0.003393718 | 0.0007086491 | 4.788996
|  | 82.6 | 0.5869754 | 8.157121 | 4.788029 | 0.003395774 | 0.0007092216 | 4.788029
|  | 82.7 | 0.5869754 | 8.155477 | 4.787064 | 0.003397829 | 0.0007097939 | 4.787064
|  | 82.8 | 0.5869754 | 8.153834 | 4.7861 | 0.003399882 | 0.0007103659 | 4.7861
|  | 82.9 | 0.5869754 | 8.152194 | 4.785137 | 0.003401935 | 0.0007109378 | 4.785137
|  | 83 | 0.5869754 | 8.150556 | 4.784176 | 0.003403986 | 0.0007115094 | 4.784176
|  | 83.1 | 0.5869754 | 8.148921 | 4.783216 | 0.003406036 | 0.0007120808 | 4.783216
|  | 83.2 | 0.5869754 | 8.147288 | 4.782257 | 0.003408085 | 0.0007126519 | 4.782257
|  | 83.3 | 0.5869754 | 8.145657 | 4.7813 | 0.003410132 | 0.0007132228 | 4.7813
|  | 83.4 | 0.5869754 | 8.144028 | 4.780344 | 0.003412179 | 0.0007137935 | 4.780344
|  | 83.5 | 0.5869754 | 8.142402 | 4.779389 | 0.003414224 | 0.000714364 | 4.779389
|  | 83.6 | 0.5869754 | 8.140778 | 4.778436 | 0.003416268 | 0.0007149342 | 4.778436
|  | 83.7 | 0.5869754 | 8.139156 | 4.777484 | 0.00341831 | 0.0007155042 | 4.777484
|  | 83.8 | 0.5869754 | 8.137536 | 4.776533 | 0.003420352 | 0.000716074 | 4.776533
|  | 83.9 | 0.5869754 | 8.135919 | 4.775584 | 0.003422392 | 0.0007166436 | 4.775584
|  | 84 | 0.5869754 | 8.134304 | 4.774636 | 0.003424431 | 0.0007172129 | 4.774636
|  | 84.1 | 0.5869754 | 8.132691 | 4.773689 | 0.003426468 | 0.000717782 | 4.773689
|  | 84.2 | 0.5869754 | 8.13108 | 4.772744 | 0.003428505 | 0.0007183509 | 4.772744
|  | 84.3 | 0.5869754 | 8.129472 | 4.7718 | 0.00343054 | 0.0007189196 | 4.7718
|  | 84.4 | 0.5869754 | 8.127866 | 4.770857 | 0.003432574 | 0.000719488 | 4.770857
|  | 84.5 | 0.5869754 | 8.126262 | 4.769916 | 0.003434607 | 0.0007200562 | 4.769916
|  | 84.6 | 0.5869754 | 8.12466 | 4.768976 | 0.003436639 | 0.0007206242 | 4.768976
|  | 84.7 | 0.5869754 | 8.123061 | 4.768037 | 0.00343867 | 0.0007211919 | 4.768037
|  | 84.8 | 0.5869754 | 8.121463 | 4.767099 | 0.003440699 | 0.0007217595 | 4.767099
|  | 84.9 | 0.5869754 | 8.119868 | 4.766163 | 0.003442727 | 0.0007223268 | 4.766163
|  | 85 | 0.5869754 | 8.118275 | 4.765228 | 0.003444754 | 0.0007228938 | 4.765228
|  | 85.1 | 0.5869754 | 8.116685 | 4.764294 | 0.00344678 | 0.0007234607 | 4.764294
|  | 85.2 | 0.5869754 | 8.115096 | 4.763362 | 0.003448804 | 0.0007240274 | 4.763362
|  | 85.3 | 0.5869754 | 8.11351 | 4.762431 | 0.003450828 | 0.0007245938 | 4.762431
|  | 85.4 | 0.5869754 | 8.111926 | 4.761501 | 0.00345285 | 0.00072516 | 4.761501
|  | 85.5 | 0.5869754 | 8.110344 | 4.760572 | 0.003454871 | 0.000725726 | 4.760572
|  | 85.6 | 0.5869754 | 8.108764 | 4.759645 | 0.00345689 | 0.0007262917 | 4.759645
|  | 85.7 | 0.5869754 | 8.107186 | 4.758719 | 0.003458909 | 0.0007268572 | 4.758719
|  | 85.8 | 0.5869754 | 8.10561 | 4.757794 | 0.003460927 | 0.0007274226 | 4.757794
|  | 85.9 | 0.5869754 | 8.104037 | 4.75687 | 0.003462943 | 0.0007279877 | 4.75687
|  | 86 | 0.5869754 | 8.102466 | 4.755948 | 0.003464958 | 0.0007285525 | 4.755948
|  | 86.1 | 0.5869754 | 8.100896 | 4.755027 | 0.003466972 | 0.0007291172 | 4.755027
|  | 86.2 | 0.5869754 | 8.099329 | 4.754107 | 0.003468985 | 0.0007296816 | 4.754107
|  | 86.3 | 0.5869754 | 8.097764 | 4.753188 | 0.003470996 | 0.0007302459 | 4.753188
|  | 86.4 | 0.5869754 | 8.096202 | 4.752271 | 0.003473007 | 0.0007308099 | 4.752271
|  | 86.5 | 0.5869754 | 8.094641 | 4.751355 | 0.003475016 | 0.0007313737 | 4.751355
|  | 86.6 | 0.5869754 | 8.093082 | 4.75044 | 0.003477024 | 0.0007319372 | 4.75044
|  | 86.7 | 0.5869754 | 8.091526 | 4.749526 | 0.003479031 | 0.0007325006 | 4.749526
|  | 86.8 | 0.5869754 | 8.089971 | 4.748614 | 0.003481037 | 0.0007330637 | 4.748614
|  | 86.9 | 0.5869754 | 8.088419 | 4.747703 | 0.003483041 | 0.0007336266 | 4.747703
|  | 87 | 0.5869754 | 8.086869 | 4.746793 | 0.003485045 | 0.0007341893 | 4.746793
|  | 87.1 | 0.5869754 | 8.085321 | 4.745884 | 0.003487047 | 0.000734751838 | 4.745884
|  | 87.2 | 0.5869754 | 8.083774 | 4.744977 | 0.003489048 | 0.0007353141 | 4.744977
|  | 87.3 | 0.5869754 | 8.08223 | 4.74407 | 0.003491048 | 0.0007358762 | 4.74407
|  | 87.4 | 0.5869754 | 8.080688 | 4.743165 | 0.003493047 | 0.000736438 | 4.743165
|  | 87.5 | 0.5869754 | 8.079149 | 4.742261 | 0.003495045 | 0.0007369996 | 4.742261
|  | 87.6 | 0.5869754 | 8.077611 | 4.741359 | 0.003497042 | 0.0007375611 | 4.741359
|  | 87.7 | 0.5869754 | 8.076075 | 4.740457 | 0.003499037 | 0.0007381223 | 4.740457
|  | 87.8 | 0.5869754 | 8.074541 | 4.739557 | 0.003501031 | 0.0007386833 | 4.739557
|  | 87.9 | 0.5869754 | 8.073009 | 4.738658 | 0.003503024 | 0.000739244 | 4.738658
|  | 88 | 0.5869754 | 8.07148 | 4.73776 | 0.003505017 | 0.0007398046 | 4.73776
|  | 88.1 | 0.5869754 | 8.069952 | 4.736863 | 0.003507007 | 0.0007403649 | 4.736863
|  | 88.2 | 0.5869754 | 8.068426 | 4.735968 | 0.003508997 | 0.0007409251 | 4.735968
|  | 88.3 | 0.5869754 | 8.066903 | 4.735073 | 0.003510986 | 0.000741485 | 4.735073
|  | 88.4 | 0.5869754 | 8.065381 | 4.73418 | 0.003512973 | 0.0007420447 | 4.73418
|  | 88.5 | 0.5869754 | 8.063861 | 4.733288 | 0.00351496 | 0.0007426042 | 4.733288
|  | 88.6 | 0.5869754 | 8.062344 | 4.732397 | 0.003516945 | 0.0007431635 | 4.732397
|  | 88.7 | 0.5869754 | 8.060828 | 4.731508 | 0.003518929 | 0.0007437226 | 4.731508
|  | 88.8 | 0.5869754 | 8.059315 | 4.730619 | 0.003520912 | 0.0007442815 | 4.730619
|  | 88.9 | 0.5869754 | 8.057803 | 4.729732 | 0.003522894 | 0.0007448402 | 4.729732
|  | 89 | 0.5869754 | 8.056293 | 4.728846 | 0.003524875 | 0.0007453986 | 4.728846
|  | 89.1 | 0.5869754 | 8.054786 | 4.727961 | 0.003526855 | 0.0007459569 | 4.727961
|  | 89.2 | 0.5869754 | 8.05328 | 4.727077 | 0.003528833 | 0.0007465149 | 4.727077
|  | 89.3 | 0.5869754 | 8.051776 | 4.726194 | 0.003530811 | 0.0007470727 | 4.726194
|  | 89.4 | 0.5869754 | 8.050274 | 4.725313 | 0.003532787 | 0.0007476304 | 4.725313
|  | 89.5 | 0.5869754 | 8.048775 | 4.724433 | 0.003534763 | 0.0007481878 | 4.724433
|  | 89.6 | 0.5869754 | 8.047277 | 4.723553 | 0.003536737 | 0.000748745 | 4.723553
|  | 89.7 | 0.5869754 | 8.045781 | 4.722675 | 0.00353871 | 0.000749302 | 4.722675
|  | 89.8 | 0.5869754 | 8.044287 | 4.721798 | 0.003540682 | 0.0007498588 | 4.721798
|  | 89.9 | 0.5869754 | 8.042795 | 4.720923 | 0.003542653 | 0.0007504153 | 4.720923
|  | 90 | 0.5869754 | 8.041305 | 4.720048 | 0.003544622 | 0.0007509717 | 4.720048
|  | 90.1 | 0.5869754 | 8.039816 | 4.719174 | 0.003546591 | 0.0007515279 | 4.719174
|  | 90.2 | 0.5869754 | 8.03833 | 4.718302 | 0.003548559 | 0.0007520839 | 4.718302
|  | 90.3 | 0.5869754 | 8.036846 | 4.717431 | 0.003550525 | 0.0007526396 | 4.717431
|  | 90.4 | 0.5869754 | 8.035364 | 4.716561 | 0.003552491 | 0.0007531952 | 4.716561
|  | 90.5 | 0.5869754 | 8.033883 | 4.715692 | 0.003554455 | 0.0007537505 | 4.715692
|  | 90.6 | 0.5869754 | 8.032404 | 4.714824 | 0.003556418 | 0.0007543057 | 4.714824
|  | 90.7 | 0.5869754 | 8.030928 | 4.713957 | 0.00355838 | 0.0007548606 | 4.713957
|  | 90.8 | 0.5869754 | 8.029453 | 4.713091 | 0.003560342 | 0.0007554154 | 4.713091
|  | 90.9 | 0.5869754 | 8.02798 | 4.712227 | 0.003562302 | 0.0007559699 | 4.712227
|  | 91 | 0.5869754 | 8.026509 | 4.711363 | 0.00356426 | 0.0007565242 | 4.711363
|  | 91.1 | 0.5869754 | 8.02504 | 4.710501 | 0.003566218 | 0.0007570784 | 4.710501
|  | 91.2 | 0.5869754 | 8.023573 | 4.70964 | 0.003568175 | 0.0007576323 | 4.70964
|  | 91.3 | 0.5869754 | 8.022107 | 4.70878 | 0.003570131 | 0.000758186 | 4.70878
|  | 91.4 | 0.5869754 | 8.020644 | 4.707921 | 0.003572085 | 0.0007587395 | 4.707921
|  | 91.5 | 0.5869754 | 8.019182 | 4.707063 | 0.003574039 | 0.0007592928 | 4.707063
|  | 91.6 | 0.5869754 | 8.017723 | 4.706206 | 0.003575991 | 0.000759846 | 4.706206
|  | 91.7 | 0.5869754 | 8.016265 | 4.70535 | 0.003577943 | 0.0007603989 | 4.70535
|  | 91.8 | 0.5869754 | 8.014809 | 4.704495 | 0.003579893 | 0.0007609516 | 4.704495
|  | 91.9 | 0.5869754 | 8.013354 | 4.703642 | 0.003581843 | 0.0007615041 | 4.703642
|  | 92 | 0.5869754 | 8.011902 | 4.702789 | 0.003583791 | 0.0007620564 | 4.702789
|  | 92.1 | 0.5869754 | 8.010452 | 4.701938 | 0.003585738 | 0.0007626085 | 4.701938
|  | 92.2 | 0.5869754 | 8.009003 | 4.701088 | 0.003587684 | 0.0007631605 | 4.701088
|  | 92.3 | 0.5869754 | 8.007556 | 4.700238 | 0.003589629 | 0.0007637122 | 4.700238
|  | 92.4 | 0.5869754 | 8.006111 | 4.69939 | 0.003591573 | 0.0007642637 | 4.69939
|  | 92.5 | 0.5869754 | 8.004668 | 4.698543 | 0.003593516 | 0.000764815 | 4.698543
|  | 92.6 | 0.5869754 | 8.003226 | 4.697697 | 0.003595458 | 0.0007653661 | 4.697697
|  | 92.7 | 0.5869754 | 8.001787 | 4.696852 | 0.003597399 | 0.000765917 | 4.696852
|  | 92.8 | 0.5869754 | 8.000349 | 4.696008 | 0.003599339 | 0.0007664678 | 4.696008
|  | 92.9 | 0.5869754 | 7.998913 | 4.695165 | 0.003601278 | 0.0007670183 | 4.695165
|  | 93 | 0.5869754 | 7.997479 | 4.694323 | 0.003603215 | 0.0007675686 | 4.694323
|  | 93.1 | 0.5869754 | 7.996047 | 4.693483 | 0.003605152 | 0.0007681187 | 4.693483
|  | 93.2 | 0.5869754 | 7.994616 | 4.692643 | 0.003607088 | 0.0007686687 | 4.692643
|  | 93.3 | 0.5869754 | 7.993187 | 4.691804 | 0.003609022 | 0.0007692184 | 4.691804
|  | 93.4 | 0.5869754 | 7.99176 | 4.690967 | 0.003610956 | 0.000769768 | 4.690967
|  | 93.5 | 0.5869754 | 7.990335 | 4.69013 | 0.003612888 | 0.0007703173 | 4.69013
|  | 93.6 | 0.5869754 | 7.988912 | 4.689295 | 0.00361482 | 0.0007708664 | 4.689295
|  | 93.7 | 0.5869754 | 7.98749 | 4.68846 | 0.00361675 | 0.0007714154 | 4.68846
|  | 93.8 | 0.5869754 | 7.98607 | 4.687627 | 0.00361868 | 0.0007719642 | 4.687627
|  | 93.9 | 0.5869754 | 7.984652 | 4.686794 | 0.003620608 | 0.0007725127 | 4.686794
|  | 94 | 0.5869754 | 7.983236 | 4.685963 | 0.003622536 | 0.0007730611 | 4.685963
|  | 94.1 | 0.5869754 | 7.981821 | 4.685133 | 0.003624462 | 0.0007736093 | 4.685133
|  | 94.2 | 0.5869754 | 7.980408 | 4.684303 | 0.003626387 | 0.0007741572 | 4.684303
|  | 94.3 | 0.5869754 | 7.978997 | 4.683475 | 0.003628312 | 0.000774705 | 4.683475
|  | 94.4 | 0.5869754 | 7.977588 | 4.682648 | 0.003630235 | 0.0007752526 | 4.682648
|  | 94.5 | 0.5869754 | 7.97618 | 4.681822 | 0.003632157 | 0.0007758 | 4.681822
|  | 94.6 | 0.5869754 | 7.974774 | 4.680996 | 0.003634078 | 0.0007763472 | 4.680996
|  | 94.7 | 0.5869754 | 7.97337 | 4.680172 | 0.003635999 | 0.0007768942 | 4.680172
|  | 94.8 | 0.5869754 | 7.971968 | 4.679349 | 0.003637918 | 0.0007774411 | 4.679349
|  | 94.9 | 0.5869754 | 7.970567 | 4.678527 | 0.003639836 | 0.0007779877 | 4.678527
|  | 95 | 0.5869754 | 7.969168 | 4.677706 | 0.003641753 | 0.0007785341 | 4.677706
|  | 95.1 | 0.5869754 | 7.967771 | 4.676886 | 0.00364367 | 0.0007790804 | 4.676886
|  | 95.2 | 0.5869754 | 7.966376 | 4.676066 | 0.003645585 | 0.0007796264 | 4.676066
|  | 95.3 | 0.5869754 | 7.964982 | 4.675248 | 0.003647499 | 0.0007801723 | 4.675248
|  | 95.4 | 0.5869754 | 7.96359 | 4.674431 | 0.003649412 | 0.0007807179 | 4.674431
|  | 95.5 | 0.5869754 | 7.962199 | 4.673615 | 0.003651324 | 0.0007812634 | 4.673615
|  | 95.6 | 0.5869754 | 7.96081 | 4.6728 | 0.003653236 | 0.0007818087 | 4.6728
|  | 95.7 | 0.5869754 | 7.959423 | 4.671986 | 0.003655146 | 0.0007823538 | 4.671986
|  | 95.8 | 0.5869754 | 7.958038 | 4.671173 | 0.003657055 | 0.0007828987 | 4.671173
|  | 95.9 | 0.5869754 | 7.956654 | 4.67036 | 0.003658963 | 0.0007834434 | 4.67036
|  | 96 | 0.5869754 | 7.955273 | 4.669549 | 0.00366087 | 0.000783988 | 4.669549
|  | 96.1 | 0.5869754 | 7.953892 | 4.668739 | 0.003662777 | 0.0007845323 | 4.668739
|  | 96.2 | 0.5869754 | 7.952514 | 4.66793 | 0.003664682 | 0.0007850765 | 4.66793
|  | 96.3 | 0.5869754 | 7.951137 | 4.667122 | 0.003666586 | 0.0007856204 | 4.667122
|  | 96.4 | 0.5869754 | 7.949761 | 4.666314 | 0.003668489 | 0.0007861642 | 4.666314
|  | 96.5 | 0.5869754 | 7.948388 | 4.665508 | 0.003670392 | 0.0007867078 | 4.665508
|  | 96.6 | 0.5869754 | 7.947016 | 4.664703 | 0.003672293 | 0.0007872512 | 4.664703
|  | 96.7 | 0.5869754 | 7.945646 | 4.663898 | 0.003674193 | 0.0007877944 | 4.663898
|  | 96.8 | 0.5869754 | 7.944277 | 4.663095 | 0.003676092 | 0.0007883374 | 4.663095
|  | 96.9 | 0.5869754 | 7.94291 | 4.662293 | 0.003677991 | 0.0007888803 | 4.662293
|  | 97 | 0.5869754 | 7.941545 | 4.661491 | 0.003679888 | 0.0007894229 | 4.661491
|  | 97.1 | 0.5869754 | 7.940181 | 4.660691 | 0.003681784 | 0.0007899654 | 4.660691
|  | 97.2 | 0.5869754 | 7.938819 | 4.659891 | 0.00368368 | 0.0007905077 | 4.659891
|  | 97.3 | 0.5869754 | 7.937458 | 4.659093 | 0.003685574 | 0.0007910498 | 4.659093
|  | 97.4 | 0.5869754 | 7.9361 | 4.658295 | 0.003687468 | 0.0007915917 | 4.658295
|  | 97.5 | 0.5869754 | 7.934742 | 4.657498 | 0.00368936 | 0.0007921334 | 4.657498
|  | 97.6 | 0.5869754 | 7.933387 | 4.656703 | 0.003691252 | 0.0007926749 | 4.656703
|  | 97.7 | 0.5869754 | 7.932033 | 4.655908 | 0.003693142 | 0.0007932163 | 4.655908
|  | 97.8 | 0.5869754 | 7.930681 | 4.655114 | 0.003695032 | 0.0007937574 | 4.655114
|  | 97.9 | 0.5869754 | 7.92933 | 4.654321 | 0.00369692 | 0.0007942984 | 4.654321
|  | 98 | 0.5869754 | 7.927981 | 4.65353 | 0.003698808 | 0.0007948392 | 4.65353
|  | 98.1 | 0.5869754 | 7.926633 | 4.652739 | 0.003700695 | 0.0007953798 | 4.652739
|  | 98.2 | 0.5869754 | 7.925287 | 4.651949 | 0.00370258 | 0.0007959203 | 4.651949
|  | 98.3 | 0.5869754 | 7.923943 | 4.65116 | 0.003704465 | 0.0007964605 | 4.65116
|  | 98.4 | 0.5869754 | 7.9226 | 4.650371 | 0.003706349 | 0.0007970006 | 4.650371
|  | 98.5 | 0.5869754 | 7.921259 | 4.649584 | 0.003708232 | 0.0007975405 | 4.649584
|  | 98.6 | 0.5869754 | 7.91992 | 4.648798 | 0.003710113 | 0.0007980802 | 4.648798
|  | 98.7 | 0.5869754 | 7.918582 | 4.648013 | 0.003711994 | 0.0007986197 | 4.648013
|  | 98.8 | 0.5869754 | 7.917245 | 4.647228 | 0.003713874 | 0.000799159 | 4.647228
|  | 98.9 | 0.5869754 | 7.915911 | 4.646445 | 0.003715753 | 0.0007996982 | 4.646445
|  | 99 | 0.5869754 | 7.914577 | 4.645662 | 0.003717631 | 0.0008002371 | 4.645662
|  | 99.1 | 0.5869754 | 7.913246 | 4.644881 | 0.003719509 | 0.0008007759 | 4.644881
|  | 99.2 | 0.5869754 | 7.911916 | 4.6441 | 0.003721385 | 0.0008013145 | 4.6441
|  | 99.3 | 0.5869754 | 7.910587 | 4.64332 | 0.00372326 | 0.000801853 | 4.64332
|  | 99.4 | 0.5869754 | 7.90926 | 4.642541 | 0.003725134 | 0.0008023912 | 4.642541
|  | 99.5 | 0.5869754 | 7.907935 | 4.641763 | 0.003727008 | 0.0008029293 | 4.641763
|  | 99.6 | 0.5869754 | 7.906611 | 4.640986 | 0.00372888 | 0.0008034672 | 4.640986
|  | 99.7 | 0.5869754 | 7.905289 | 4.64021 | 0.003730751 | 0.0008040049 | 4.64021
|  | 99.8 | 0.5869754 | 7.903968 | 4.639435 | 0.003732622 | 0.0008045424 | 4.639435
|  | 99.9 | 0.5869754 | 7.902649 | 4.63866 | 0.003734492 | 0.0008050798 | 4.63866
|  | 100 | 0.5869754 | 7.901331 | 4.637887 | 0.00373636 | 0.0008056169 | 4.637887
|  | 100.1 | 0.5869754 | 7.900015 | 4.637114 | 0.003738228 | 0.0008061539 | 4.637114
|  | 100.2 | 0.5869754 | 7.898701 | 4.636343 | 0.003740095 | 0.0008066907 | 4.636343
|  | 100.3 | 0.5869754 | 7.897387 | 4.635572 | 0.003741961 | 0.0008072273 | 4.635572
|  | 100.4 | 0.5869754 | 7.896076 | 4.634802 | 0.003743825 | 0.0008077638 | 4.634802
|  | 100.5 | 0.5869754 | 7.894766 | 4.634033 | 0.003745689 | 0.0008083001 | 4.634033
|  | 100.6 | 0.5869754 | 7.893457 | 4.633265 | 0.003747552 | 0.0008088362 | 4.633265
|  | 100.7 | 0.5869754 | 7.89215 | 4.632498 | 0.003749415 | 0.0008093721 | 4.632498
|  | 100.8 | 0.5869754 | 7.890845 | 4.631732 | 0.003751276 | 0.0008099078 | 4.631732
|  | 100.9 | 0.5869754 | 7.889541 | 4.630966 | 0.003753136 | 0.0008104434 | 4.630966
|  | 101 | 0.5869754 | 7.888239 | 4.630202 | 0.003754996 | 0.0008109788 | 4.630202
|  | 101.1 | 0.5869754 | 7.886938 | 4.629438 | 0.003756854 | 0.000811514 | 4.629438
|  | 101.2 | 0.5869754 | 7.885638 | 4.628676 | 0.003758711 | 0.000812049 | 4.628676
|  | 101.3 | 0.5869754 | 7.88434 | 4.627914 | 0.003760568 | 0.0008125839 | 4.627914
|  | 101.4 | 0.5869754 | 7.883044 | 4.627153 | 0.003762424 | 0.0008131186 | 4.627153
|  | 101.5 | 0.5869754 | 7.881749 | 4.626393 | 0.003764279 | 0.0008136531 | 4.626393
|  | 101.6 | 0.5869754 | 7.880455 | 4.625633 | 0.003766132 | 0.0008141874 | 4.625633
|  | 101.7 | 0.5869754 | 7.879163 | 4.624875 | 0.003767985 | 0.0008147216 | 4.624875
|  | 101.8 | 0.5869754 | 7.877873 | 4.624117 | 0.003769837 | 0.0008152555 | 4.624117
|  | 101.9 | 0.5869754 | 7.876584 | 4.623361 | 0.003771689 | 0.0008157894 | 4.623361
|  | 102 | 0.5869754 | 7.875296 | 4.622605 | 0.003773539 | 0.000816323 | 4.622605
|  | 102.1 | 0.5869754 | 7.87401 | 4.62185 | 0.003775388 | 0.0008168564 | 4.62185
|  | 102.2 | 0.5869754 | 7.872726 | 4.621096 | 0.003777237 | 0.0008173897 | 4.621096
|  | 102.3 | 0.5869754 | 7.871443 | 4.620343 | 0.003779084 | 0.0008179228 | 4.620343
|  | 102.4 | 0.5869754 | 7.870161 | 4.619591 | 0.003780931 | 0.0008184558 | 4.619591
|  | 102.5 | 0.5869754 | 7.868881 | 4.618839 | 0.003782776 | 0.0008189885 | 4.618839
|  | 102.6 | 0.5869754 | 7.867602 | 4.618089 | 0.003784621 | 0.0008195211 | 4.618089
|  | 102.7 | 0.5869754 | 7.866325 | 4.617339 | 0.003786465 | 0.0008200535 | 4.617339
|  | 102.8 | 0.5869754 | 7.865049 | 4.61659 | 0.003788308 | 0.0008205858 | 4.61659
|  | 102.9 | 0.5869754 | 7.863774 | 4.615842 | 0.00379015 | 0.0008211179 | 4.615842
|  | 103 | 0.5869754 | 7.862501 | 4.615095 | 0.003791991 | 0.0008216498 | 4.615095
|  | 103.1 | 0.5869754 | 7.86123 | 4.614348 | 0.003793832 | 0.0008221815 | 4.614348
|  | 103.2 | 0.5869754 | 7.85996 | 4.613603 | 0.003795671 | 0.000822713 | 4.613603
|  | 103.3 | 0.5869754 | 7.858691 | 4.612858 | 0.00379751 | 0.0008232444 | 4.612858
|  | 103.4 | 0.5869754 | 7.857424 | 4.612114 | 0.003799347 | 0.0008237756 | 4.612114
|  | 103.5 | 0.5869754 | 7.856158 | 4.611371 | 0.003801184 | 0.0008243067 | 4.611371
|  | 103.6 | 0.5869754 | 7.854894 | 4.610629 | 0.00380302 | 0.0008248375 | 4.610629
|  | 103.7 | 0.5869754 | 7.853631 | 4.609888 | 0.003804855 | 0.0008253682 | 4.609888
|  | 103.8 | 0.5869754 | 7.852369 | 4.609147 | 0.003806689 | 0.0008258988 | 4.609147
|  | 103.9 | 0.5869754 | 7.851109 | 4.608408 | 0.003808522 | 0.0008264291 | 4.608408
|  | 104 | 0.5869754 | 7.84985 | 4.607669 | 0.003810355 | 0.0008269593 | 4.607669
|  | 104.1 | 0.5869754 | 7.848593 | 4.606931 | 0.003812186 | 0.0008274893 | 4.606931
|  | 104.2 | 0.5869754 | 7.847337 | 4.606194 | 0.003814017 | 0.0008280192 | 4.606194
|  | 104.3 | 0.5869754 | 7.846083 | 4.605457 | 0.003815846 | 0.0008285488 | 4.605457
|  | 104.4 | 0.5869754 | 7.84483 | 4.604722 | 0.003817675 | 0.0008290784 | 4.604722
|  | 104.5 | 0.5869754 | 7.843578 | 4.603987 | 0.003819503 | 0.0008296077 | 4.603987
|  | 104.6 | 0.5869754 | 7.842328 | 4.603253 | 0.00382133 | 0.0008301369 | 4.603253
|  | 104.7 | 0.5869754 | 7.841079 | 4.60252 | 0.003823156 | 0.0008306659 | 4.60252
|  | 104.8 | 0.5869754 | 7.839831 | 4.601788 | 0.003824982 | 0.0008311947 | 4.601788
|  | 104.9 | 0.5869754 | 7.838585 | 4.601057 | 0.003826806 | 0.0008317234 | 4.601057
|  | 105 | 0.5869754 | 7.837341 | 4.600326 | 0.00382863 | 0.0008322519 | 4.600326
|  | 105.1 | 0.5869754 | 7.836097 | 4.599596 | 0.003830453 | 0.0008327802 | 4.599596
|  | 105.2 | 0.5869754 | 7.834855 | 4.598867 | 0.003832274 | 0.0008333084 | 4.598867
|  | 105.3 | 0.5869754 | 7.833615 | 4.598139 | 0.003834095 | 0.0008338364 | 4.598139
|  | 105.4 | 0.5869754 | 7.832375 | 4.597412 | 0.003835916 | 0.0008343642 | 4.597412
|  | 105.5 | 0.5869754 | 7.831138 | 4.596685 | 0.003837735 | 0.0008348918 | 4.596685
|  | 105.6 | 0.5869754 | 7.829901 | 4.595959 | 0.003839553 | 0.0008354193 | 4.595959
|  | 105.7 | 0.5869754 | 7.828666 | 4.595234 | 0.003841371 | 0.0008359467 | 4.595234
|  | 105.8 | 0.5869754 | 7.827432 | 4.59451 | 0.003843187 | 0.0008364738 | 4.59451
|  | 105.9 | 0.5869754 | 7.8262 | 4.593787 | 0.003845003 | 0.0008370008 | 4.593787
|  | 106 | 0.5869754 | 7.824969 | 4.593064 | 0.003846818 | 0.0008375277 | 4.593064
|  | 106.1 | 0.5869754 | 7.823739 | 4.592342 | 0.003848632 | 0.0008380543 | 4.592342
|  | 106.2 | 0.5869754 | 7.822511 | 4.591621 | 0.003850446 | 0.0008385808 | 4.591621
|  | 106.3 | 0.5869754 | 7.821284 | 4.590901 | 0.003852258 | 0.0008391071 | 4.590901
|  | 106.4 | 0.5869754 | 7.820058 | 4.590182 | 0.00385407 | 0.0008396333 | 4.590182
|  | 106.5 | 0.5869754 | 7.818834 | 4.589463 | 0.00385588 | 0.0008401593 | 4.589463
|  | 106.6 | 0.5869754 | 7.817611 | 4.588745 | 0.00385769 | 0.0008406852 | 4.588745
|  | 106.7 | 0.5869754 | 7.81639 | 4.588028 | 0.003859499 | 0.0008412108 | 4.588028
|  | 106.8 | 0.5869754 | 7.815169 | 4.587312 | 0.003861307 | 0.0008417363 | 4.587312
|  | 106.9 | 0.5869754 | 7.81395 | 4.586597 | 0.003863115 | 0.0008422617 | 4.586597
|  | 107 | 0.5869754 | 7.812733 | 4.585882 | 0.003864921 | 0.0008427869 | 4.585882
|  | 107.1 | 0.5869754 | 7.811517 | 4.585168 | 0.003866727 | 0.0008433119 | 4.585168
|  | 107.2 | 0.5869754 | 7.810302 | 4.584455 | 0.003868531 | 0.0008438367 | 4.584455
|  | 107.3 | 0.5869754 | 7.809088 | 4.583742 | 0.003870335 | 0.0008443614 | 4.583742
|  | 107.4 | 0.5869754 | 7.807876 | 4.583031 | 0.003872138 | 0.000844886 | 4.583031
|  | 107.5 | 0.5869754 | 7.806665 | 4.58232 | 0.003873941 | 0.0008454103 | 4.58232
|  | 107.6 | 0.5869754 | 7.805455 | 4.58161 | 0.003875742 | 0.0008459345 | 4.58161
|  | 107.7 | 0.5869754 | 7.804247 | 4.580901 | 0.003877543 | 0.0008464586 | 4.580901
|  | 107.8 | 0.5869754 | 7.80304 | 4.580192 | 0.003879342 | 0.0008469825 | 4.580192
|  | 107.9 | 0.5869754 | 7.801834 | 4.579484 | 0.003881141 | 0.0008475062 | 4.579484
|  | 108 | 0.5869754 | 7.800629 | 4.578777 | 0.003882939 | 0.0008480297 | 4.578777
|  | 108.1 | 0.5869754 | 7.799426 | 4.578071 | 0.003884737 | 0.0008485531 | 4.578071
|  | 108.2 | 0.5869754 | 7.798224 | 4.577366 | 0.003886533 | 0.0008490764 | 4.577366
|  | 108.3 | 0.5869754 | 7.797024 | 4.576661 | 0.003888329 | 0.0008495994 | 4.576661
|  | 108.4 | 0.5869754 | 7.795825 | 4.575957 | 0.003890123 | 0.0008501223 | 4.575957
|  | 108.5 | 0.5869754 | 7.794627 | 4.575254 | 0.003891917 | 0.0008506451 | 4.575254
|  | 108.6 | 0.5869754 | 7.79343 | 4.574551 | 0.00389371 | 0.0008511677 | 4.574551
|  | 108.7 | 0.5869754 | 7.792234 | 4.57385 | 0.003895503 | 0.0008516901 | 4.57385
|  | 108.8 | 0.5869754 | 7.79104 | 4.573149 | 0.003897294 | 0.0008522124 | 4.573149
|  | 108.9 | 0.5869754 | 7.789847 | 4.572449 | 0.003899085 | 0.0008527345 | 4.572449
|  | 109 | 0.5869754 | 7.788656 | 4.571749 | 0.003900875 | 0.0008532564 | 4.571749
|  | 109.1 | 0.5869754 | 7.787466 | 4.571051 | 0.003902664 | 0.0008537782 | 4.571051
|  | 109.2 | 0.5869754 | 7.786277 | 4.570353 | 0.003904452 | 0.0008542999 | 4.570353
|  | 109.3 | 0.5869754 | 7.785089 | 4.569656 | 0.003906239 | 0.0008548213 | 4.569656
|  | 109.4 | 0.5869754 | 7.783902 | 4.568959 | 0.003908026 | 0.0008553426 | 4.568959
|  | 109.5 | 0.5869754 | 7.782717 | 4.568263 | 0.003909811 | 0.0008558638 | 4.568263
|  | 109.6 | 0.5869754 | 7.781533 | 4.567568 | 0.003911596 | 0.0008563848 | 4.567568
|  | 109.7 | 0.5869754 | 7.780351 | 4.566874 | 0.00391338 | 0.0008569056 | 4.566874
|  | 109.8 | 0.5869754 | 7.779169 | 4.566181 | 0.003915164 | 0.0008574263 | 4.566181
|  | 109.9 | 0.5869754 | 7.777989 | 4.565488 | 0.003916946 | 0.0008579468 | 4.565488
|  | 110 | 0.5869754 | 7.77681 | 4.564796 | 0.003918728 | 0.0008584672 | 4.564796
|  | 110.1 | 0.5869754 | 7.775632 | 4.564105 | 0.003920508 | 0.0008589874 | 4.564105
|  | 110.2 | 0.5869754 | 7.774456 | 4.563414 | 0.003922288 | 0.0008595074 | 4.563414
|  | 110.3 | 0.5869754 | 7.773281 | 4.562724 | 0.003924068 | 0.0008600273 | 4.562724
|  | 110.4 | 0.5869754 | 7.772107 | 4.562035 | 0.003925846 | 0.0008605471 | 4.562035
|  | 110.5 | 0.5869754 | 7.770934 | 4.561347 | 0.003927624 | 0.0008610666 | 4.561347
|  | 110.6 | 0.5869754 | 7.769763 | 4.560659 | 0.003929401 | 0.0008615861 | 4.560659
|  | 110.7 | 0.5869754 | 7.768592 | 4.559972 | 0.003931177 | 0.0008621053 | 4.559972
|  | 110.8 | 0.5869754 | 7.767423 | 4.559286 | 0.003932952 | 0.0008626244 | 4.559286
|  | 110.9 | 0.5869754 | 7.766256 | 4.558601 | 0.003934726 | 0.0008631434 | 4.558601
|  | 111 | 0.5869754 | 7.765089 | 4.557916 | 0.0039365 | 0.0008636622 | 4.557916
|  | 111.1 | 0.5869754 | 7.763924 | 4.557232 | 0.003938273 | 0.0008641808 | 4.557232
|  | 111.2 | 0.5869754 | 7.76276 | 4.556549 | 0.003940045 | 0.0008646993 | 4.556549
|  | 111.3 | 0.5869754 | 7.761597 | 4.555866 | 0.003941816 | 0.0008652176 | 4.555866
|  | 111.4 | 0.5869754 | 7.760435 | 4.555184 | 0.003943586 | 0.0008657358 | 4.555184
|  | 111.5 | 0.5869754 | 7.759275 | 4.554503 | 0.003945356 | 0.0008662538 | 4.554503
|  | 111.6 | 0.5869754 | 7.758115 | 4.553823 | 0.003947125 | 0.0008667717 | 4.553823
|  | 111.7 | 0.5869754 | 7.756957 | 4.553143 | 0.003948893 | 0.0008672894 | 4.553143
|  | 111.8 | 0.5869754 | 7.755801 | 4.552464 | 0.00395066 | 0.0008678069 | 4.552464
|  | 111.9 | 0.5869754 | 7.754645 | 4.551786 | 0.003952426 | 0.0008683243 | 4.551786
|  | 112 | 0.5869754 | 7.753491 | 4.551108 | 0.003954192 | 0.0008688416 | 4.551108
|  | 112.1 | 0.5869754 | 7.752337 | 4.550431 | 0.003955957 | 0.0008693587 | 4.550431
|  | 112.2 | 0.5869754 | 7.751185 | 4.549755 | 0.003957721 | 0.0008698756 | 4.549755
|  | 112.3 | 0.5869754 | 7.750035 | 4.54908 | 0.003959484 | 0.0008703924 | 4.54908
|  | 112.4 | 0.5869754 | 7.748885 | 4.548405 | 0.003961247 | 0.000870909 | 4.548405
|  | 112.5 | 0.5869754 | 7.747737 | 4.547731 | 0.003963008 | 0.0008714255 | 4.547731
|  | 112.6 | 0.5869754 | 7.746589 | 4.547057 | 0.003964769 | 0.0008719418 | 4.547057
|  | 112.7 | 0.5869754 | 7.745443 | 4.546385 | 0.00396653 | 0.000872458 | 4.546385
|  | 112.8 | 0.5869754 | 7.744299 | 4.545713 | 0.003968289 | 0.000872974 | 4.545713
|  | 112.9 | 0.5869754 | 7.743155 | 4.545041 | 0.003970048 | 0.0008734899 | 4.545041
|  | 113 | 0.5869754 | 7.742012 | 4.544371 | 0.003971805 | 0.0008740056 | 4.544371
|  | 113.1 | 0.5869754 | 7.740871 | 4.543701 | 0.003973562 | 0.0008745211 | 4.543701
|  | 113.2 | 0.5869754 | 7.739731 | 4.543032 | 0.003975319 | 0.0008750366 | 4.543032
|  | 113.3 | 0.5869754 | 7.738592 | 4.542363 | 0.003977074 | 0.0008755518 | 4.542363
|  | 113.4 | 0.5869754 | 7.737454 | 4.541695 | 0.003978829 | 0.0008760669 | 4.541695
|  | 113.5 | 0.5869754 | 7.736318 | 4.541028 | 0.003980583 | 0.0008765819 | 4.541028
|  | 113.6 | 0.5869754 | 7.735182 | 4.540362 | 0.003982336 | 0.0008770967 | 4.540362
|  | 113.7 | 0.5869754 | 7.734048 | 4.539696 | 0.003984088 | 0.0008776113 | 4.539696
|  | 113.8 | 0.5869754 | 7.732915 | 4.539031 | 0.00398584 | 0.0008781258 | 4.539031
|  | 113.9 | 0.5869754 | 7.731783 | 4.538366 | 0.003987591 | 0.0008786402 | 4.538366
|  | 114 | 0.5869754 | 7.730652 | 4.537702 | 0.003989341 | 0.0008791544 | 4.537702
|  | 114.1 | 0.5869754 | 7.729522 | 4.537039 | 0.00399109 | 0.0008796684 | 4.537039
|  | 114.2 | 0.5869754 | 7.728394 | 4.536377 | 0.003992839 | 0.0008801823 | 4.536377
|  | 114.3 | 0.5869754 | 7.727267 | 4.535715 | 0.003994587 | 0.0008806961 | 4.535715
|  | 114.4 | 0.5869754 | 7.72614 | 4.535054 | 0.003996334 | 0.0008812097 | 4.535054
|  | 114.5 | 0.5869754 | 7.725015 | 4.534394 | 0.00399808 | 0.0008817231 | 4.534394
|  | 114.6 | 0.5869754 | 7.723892 | 4.533734 | 0.003999825 | 0.0008822364 | 4.533734
|  | 114.7 | 0.5869754 | 7.722769 | 4.533075 | 0.00400157 | 0.0008827496 | 4.533075
|  | 114.8 | 0.5869754 | 7.721647 | 4.532417 | 0.004003314 | 0.0008832626 | 4.532417
|  | 114.9 | 0.5869754 | 7.720527 | 4.531759 | 0.004005057 | 0.0008837754 | 4.531759
|  | 115 | 0.5869754 | 7.719407 | 4.531102 | 0.0040068 | 0.0008842881 | 4.531102
|  | 115.1 | 0.5869754 | 7.718289 | 4.530446 | 0.004008542 | 0.0008848007 | 4.530446
|  | 115.2 | 0.5869754 | 7.717172 | 4.52979 | 0.004010283 | 0.0008853131 | 4.52979
|  | 115.3 | 0.5869754 | 7.716056 | 4.529135 | 0.004012023 | 0.0008858254 | 4.529135
|  | 115.4 | 0.5869754 | 7.714941 | 4.528481 | 0.004013762 | 0.0008863375 | 4.528481
|  | 115.5 | 0.5869754 | 7.713828 | 4.527827 | 0.004015501 | 0.0008868494 | 4.527827
|  | 115.6 | 0.5869754 | 7.712715 | 4.527174 | 0.004017239 | 0.0008873613 | 4.527174
|  | 115.7 | 0.5869754 | 7.711604 | 4.526522 | 0.004018976 | 0.0008878729 | 4.526522
|  | 115.8 | 0.5869754 | 7.710493 | 4.52587 | 0.004020712 | 0.0008883845 | 4.52587
|  | 115.9 | 0.5869754 | 7.709384 | 4.525219 | 0.004022448 | 0.0008888958 | 4.525219
|  | 116 | 0.5869754 | 7.708276 | 4.524568 | 0.004024183 | 0.0008894071 | 4.524568
|  | 116.1 | 0.5869754 | 7.707169 | 4.523919 | 0.004025917 | 0.0008899181 | 4.523919
|  | 116.2 | 0.5869754 | 7.706063 | 4.52327 | 0.004027651 | 0.0008904291 | 4.52327
|  | 116.3 | 0.5869754 | 7.704959 | 4.522621 | 0.004029383 | 0.0008909399 | 4.522621
|  | 116.4 | 0.5869754 | 7.703855 | 4.521973 | 0.004031115 | 0.0008914505 | 4.521973
|  | 116.5 | 0.5869754 | 7.702753 | 4.521326 | 0.004032847 | 0.000891961 | 4.521326
|  | 116.6 | 0.5869754 | 7.701651 | 4.52068 | 0.004034577 | 0.0008924713 | 4.52068
|  | 116.7 | 0.5869754 | 7.700551 | 4.520034 | 0.004036307 | 0.0008929815 | 4.520034
|  | 116.8 | 0.5869754 | 7.699452 | 4.519389 | 0.004038036 | 0.0008934916 | 4.519389
|  | 116.9 | 0.5869754 | 7.698353 | 4.518744 | 0.004039764 | 0.0008940015 | 4.518744
|  | 117 | 0.5869754 | 7.697256 | 4.5181 | 0.004041491 | 0.0008945113 | 4.5181
|  | 117.1 | 0.5869754 | 7.696161 | 4.517457 | 0.004043218 | 0.0008950209 | 4.517457
|  | 117.2 | 0.5869754 | 7.695066 | 4.516814 | 0.004044944 | 0.0008955304 | 4.516814
|  | 117.3 | 0.5869754 | 7.693972 | 4.516172 | 0.00404667 | 0.0008960397 | 4.516172
|  | 117.4 | 0.5869754 | 7.692879 | 4.515531 | 0.004048394 | 0.0008965489 | 4.515531
|  | 117.5 | 0.5869754 | 7.691788 | 4.51489 | 0.004050118 | 0.0008970579 | 4.51489
|  | 117.6 | 0.5869754 | 7.690697 | 4.51425 | 0.004051841 | 0.0008975668 | 4.51425
|  | 117.7 | 0.5869754 | 7.689608 | 4.513611 | 0.004053563 | 0.0008980756 | 4.513611
|  | 117.8 | 0.5869754 | 7.688519 | 4.512972 | 0.004055285 | 0.0008985842 | 4.512972
|  | 117.9 | 0.5869754 | 7.687432 | 4.512333 | 0.004057006 | 0.0008990927 | 4.512333
|  | 118 | 0.5869754 | 7.686346 | 4.511696 | 0.004058726 | 0.000899601 | 4.511696
|  | 118.1 | 0.5869754 | 7.685261 | 4.511059 | 0.004060445 | 0.0009001091 | 4.511059
|  | 118.2 | 0.5869754 | 7.684177 | 4.510423 | 0.004062164 | 0.0009006172 | 4.510423
|  | 118.3 | 0.5869754 | 7.683094 | 4.509787 | 0.004063882 | 0.0009011251 | 4.509787
|  | 118.4 | 0.5869754 | 7.682012 | 4.509152 | 0.004065599 | 0.0009016328 | 4.509152
|  | 118.5 | 0.5869754 | 7.680931 | 4.508518 | 0.004067316 | 0.0009021404 | 4.508518
|  | 118.6 | 0.5869754 | 7.679851 | 4.507884 | 0.004069032 | 0.0009026479 | 4.507884
|  | 118.7 | 0.5869754 | 7.678773 | 4.507251 | 0.004070747 | 0.0009031552 | 4.507251
|  | 118.8 | 0.5869754 | 7.677695 | 4.506618 | 0.004072461 | 0.0009036624 | 4.506618
|  | 118.9 | 0.5869754 | 7.676619 | 4.505986 | 0.004074175 | 0.0009041694 | 4.505986
|  | 119 | 0.5869754 | 7.675543 | 4.505355 | 0.004075888 | 0.0009046763 | 4.505355
|  | 119.1 | 0.5869754 | 7.674468 | 4.504724 | 0.0040776 | 0.0009051831 | 4.504724
|  | 119.2 | 0.5869754 | 7.673395 | 4.504094 | 0.004079311 | 0.0009056897 | 4.504094
|  | 119.3 | 0.5869754 | 7.672323 | 4.503465 | 0.004081022 | 0.0009061961 | 4.503465
|  | 119.4 | 0.5869754 | 7.671251 | 4.502836 | 0.004082732 | 0.0009067025 | 4.502836
|  | 119.5 | 0.5869754 | 7.670181 | 4.502207 | 0.004084442 | 0.0009072086 | 4.502207
|  | 119.6 | 0.5869754 | 7.669112 | 4.50158 | 0.00408615 | 0.0009077147 | 4.50158
|  | 119.7 | 0.5869754 | 7.668044 | 4.500953 | 0.004087858 | 0.0009082206 | 4.500953
|  | 119.8 | 0.5869754 | 7.666976 | 4.500326 | 0.004089565 | 0.0009087264 | 4.500326
|  | 119.9 | 0.5869754 | 7.66591 | 4.499701 | 0.004091272 | 0.000909232 | 4.499701
|  | 120 | 0.5869754 | 7.664845 | 4.499076 | 0.004092978 | 0.0009097375 | 4.499076
|  | 120.1 | 0.5869754 | 7.663781 | 4.498451 | 0.004094683 | 0.0009102428 | 4.498451
|  | 120.2 | 0.5869754 | 7.662718 | 4.497827 | 0.004096387 | 0.000910748 | 4.497827
|  | 120.3 | 0.5869754 | 7.661656 | 4.497204 | 0.004098091 | 0.0009112531 | 4.497204
|  | 120.4 | 0.5869754 | 7.660595 | 4.496581 | 0.004099793 | 0.000911758 | 4.496581
|  | 120.5 | 0.5869754 | 7.659535 | 4.495959 | 0.004101496 | 0.0009122628 | 4.495959
|  | 120.6 | 0.5869754 | 7.658476 | 4.495337 | 0.004103197 | 0.0009127674 | 4.495337
|  | 120.7 | 0.5869754 | 7.657419 | 4.494716 | 0.004104898 | 0.0009132719 | 4.494716
|  | 120.8 | 0.5869754 | 7.656362 | 4.494096 | 0.004106598 | 0.0009137763 | 4.494096
|  | 120.9 | 0.5869754 | 7.655306 | 4.493476 | 0.004108298 | 0.0009142805 | 4.493476
|  | 121 | 0.5869754 | 7.654251 | 4.492857 | 0.004109996 | 0.0009147846 | 4.492857
|  | 121.1 | 0.5869754 | 7.653197 | 4.492238 | 0.004111694 | 0.0009152885 | 4.492238
|  | 121.2 | 0.5869754 | 7.652145 | 4.49162 | 0.004113391 | 0.0009157923 | 4.49162
|  | 121.3 | 0.5869754 | 7.651093 | 4.491003 | 0.004115088 | 0.000916296 | 4.491003
|  | 121.4 | 0.5869754 | 7.650042 | 4.490386 | 0.004116784 | 0.0009167995 | 4.490386
|  | 121.5 | 0.5869754 | 7.648992 | 4.48977 | 0.004118479 | 0.0009173029 | 4.48977
|  | 121.6 | 0.5869754 | 7.647944 | 4.489155 | 0.004120174 | 0.0009178061 | 4.489155
|  | 121.7 | 0.5869754 | 7.646896 | 4.48854 | 0.004121867 | 0.0009183093 | 4.48854
|  | 121.8 | 0.5869754 | 7.645849 | 4.487925 | 0.004123561 | 0.0009188122 | 4.487925
|  | 121.9 | 0.5869754 | 7.644803 | 4.487311 | 0.004125253 | 0.0009193151 | 4.487311
|  | 122 | 0.5869754 | 7.643759 | 4.486698 | 0.004126945 | 0.0009198178 | 4.486698
|  | 122.1 | 0.5869754 | 7.642715 | 4.486086 | 0.004128636 | 0.0009203203 | 4.486086
|  | 122.2 | 0.5869754 | 7.641672 | 4.485473 | 0.004130326 | 0.0009208228 | 4.485473
|  | 122.3 | 0.5869754 | 7.64063 | 4.484862 | 0.004132016 | 0.0009213251 | 4.484862
|  | 122.4 | 0.5869754 | 7.63959 | 4.484251 | 0.004133705 | 0.0009218272 | 4.484251
|  | 122.5 | 0.5869754 | 7.63855 | 4.483641 | 0.004135393 | 0.0009223292 | 4.483641
|  | 122.6 | 0.5869754 | 7.637511 | 4.483031 | 0.00413708 | 0.0009228311 | 4.483031
|  | 122.7 | 0.5869754 | 7.636473 | 4.482422 | 0.004138767 | 0.0009233328 | 4.482422
|  | 122.8 | 0.5869754 | 7.635437 | 4.481813 | 0.004140454 | 0.0009238345 | 4.481813
|  | 122.9 | 0.5869754 | 7.634401 | 4.481205 | 0.004142139 | 0.0009243359 | 4.481205
|  | 123 | 0.5869754 | 7.633366 | 4.480598 | 0.004143824 | 0.0009248373 | 4.480598
|  | 123.1 | 0.5869754 | 7.632332 | 4.479991 | 0.004145508 | 0.0009253385 | 4.479991
|  | 123.2 | 0.5869754 | 7.631299 | 4.479385 | 0.004147191 | 0.0009258395 | 4.479385
|  | 123.3 | 0.5869754 | 7.630267 | 4.478779 | 0.004148874 | 0.0009263405 | 4.478779
|  | 123.4 | 0.5869754 | 7.629236 | 4.478174 | 0.004150556 | 0.0009268412 | 4.478174
|  | 123.5 | 0.5869754 | 7.628207 | 4.477569 | 0.004152238 | 0.0009273419 | 4.477569
|  | 123.6 | 0.5869754 | 7.627178 | 4.476965 | 0.004153918 | 0.0009278424 | 4.476965
|  | 123.7 | 0.5869754 | 7.62615 | 4.476362 | 0.004155599 | 0.0009283428 | 4.476362
|  | 123.8 | 0.5869754 | 7.625123 | 4.475759 | 0.004157278 | 0.0009288431 | 4.475759
|  | 123.9 | 0.5869754 | 7.624096 | 4.475157 | 0.004158957 | 0.0009293432 | 4.475157
|  | 124 | 0.5869754 | 7.623071 | 4.474555 | 0.004160635 | 0.0009298432 | 4.474555
|  | 124.1 | 0.5869754 | 7.622047 | 4.473954 | 0.004162312 | 0.000930343 | 4.473954
|  | 124.2 | 0.5869754 | 7.621024 | 4.473354 | 0.004163989 | 0.0009308427 | 4.473354
|  | 124.3 | 0.5869754 | 7.620002 | 4.472754 | 0.004165665 | 0.0009313423 | 4.472754
|  | 124.4 | 0.5869754 | 7.618981 | 4.472154 | 0.00416734 | 0.0009318418 | 4.472154
|  | 124.5 | 0.5869754 | 7.61796 | 4.471555 | 0.004169015 | 0.0009323411 | 4.471555
|  | 124.6 | 0.5869754 | 7.616941 | 4.470957 | 0.004170689 | 0.0009328402 | 4.470957
|  | 124.7 | 0.5869754 | 7.615923 | 4.470359 | 0.004172362 | 0.0009333393 | 4.470359
|  | 124.8 | 0.5869754 | 7.614905 | 4.469762 | 0.004174034 | 0.0009338382 | 4.469762
|  | 124.9 | 0.5869754 | 7.613889 | 4.469165 | 0.004175706 | 0.000934337 | 4.469165
|  | 125 | 0.5869754 | 7.612873 | 4.468569 | 0.004177378 | 0.0009348356 | 4.468569
|  | 125.1 | 0.5869754 | 7.611859 | 4.467974 | 0.004179048 | 0.0009353341 | 4.467974
|  | 125.2 | 0.5869754 | 7.610845 | 4.467379 | 0.004180718 | 0.0009358325 | 4.467379
|  | 125.3 | 0.5869754 | 7.609832 | 4.466784 | 0.004182388 | 0.0009363308 | 4.466784
|  | 125.4 | 0.5869754 | 7.608821 | 4.46619 | 0.004184056 | 0.0009368289 | 4.46619
|  | 125.5 | 0.5869754 | 7.60781 | 4.465597 | 0.004185724 | 0.0009373269 | 4.465597
|  | 125.6 | 0.5869754 | 7.6068 | 4.465004 | 0.004187391 | 0.0009378247 | 4.465004
|  | 125.7 | 0.5869754 | 7.605791 | 4.464412 | 0.004189058 | 0.0009383224 | 4.464412
|  | 125.8 | 0.5869754 | 7.604783 | 4.46382 | 0.004190724 | 0.00093882 | 4.46382
|  | 125.9 | 0.5869754 | 7.603776 | 4.463229 | 0.004192389 | 0.0009393175 | 4.463229
|  | 126 | 0.5869754 | 7.60277 | 4.462639 | 0.004194054 | 0.0009398148 | 4.462639
|  | 126.1 | 0.5869754 | 7.601765 | 4.462049 | 0.004195718 | 0.000940312 | 4.462049
|  | 126.2 | 0.5869754 | 7.60076 | 4.461459 | 0.004197381 | 0.000940809 | 4.461459
|  | 126.3 | 0.5869754 | 7.599757 | 4.46087 | 0.004199044 | 0.000941306 | 4.46087
|  | 126.4 | 0.5869754 | 7.598755 | 4.460282 | 0.004200706 | 0.0009418028 | 4.460282
|  | 126.5 | 0.5869754 | 7.597753 | 4.459694 | 0.004202367 | 0.0009422994 | 4.459694
|  | 126.6 | 0.5869754 | 7.596753 | 4.459107 | 0.004204028 | 0.000942796 | 4.459107
|  | 126.7 | 0.5869754 | 7.595753 | 4.45852 | 0.004205688 | 0.0009432924 | 4.45852
|  | 126.8 | 0.5869754 | 7.594754 | 4.457934 | 0.004207347 | 0.0009437886 | 4.457934
|  | 126.9 | 0.5869754 | 7.593756 | 4.457348 | 0.004209006 | 0.0009442848 | 4.457348
|  | 127 | 0.5869754 | 7.59276 | 4.456763 | 0.004210664 | 0.0009447808 | 4.456763
|  | 127.1 | 0.5869754 | 7.591764 | 4.456178 | 0.004212321 | 0.0009452767 | 4.456178
|  | 127.2 | 0.5869754 | 7.590769 | 4.455594 | 0.004213978 | 0.0009457724 | 4.455594
|  | 127.3 | 0.5869754 | 7.589774 | 4.455011 | 0.004215634 | 0.0009462681 | 4.455011
|  | 127.4 | 0.5869754 | 7.588781 | 4.454428 | 0.00421729 | 0.0009467636 | 4.454428
|  | 127.5 | 0.5869754 | 7.587789 | 4.453845 | 0.004218945 | 0.0009472589 | 4.453845
|  | 127.6 | 0.5869754 | 7.586797 | 4.453263 | 0.004220599 | 0.0009477541 | 4.453263
|  | 127.7 | 0.5869754 | 7.585807 | 4.452682 | 0.004222252 | 0.0009482493 | 4.452682
|  | 127.8 | 0.5869754 | 7.584817 | 4.452101 | 0.004223905 | 0.0009487442 | 4.452101
|  | 127.9 | 0.5869754 | 7.583829 | 4.451521 | 0.004225557 | 0.0009492391 | 4.451521
|  | 128 | 0.5869754 | 7.582841 | 4.450941 | 0.004227209 | 0.0009497338 | 4.450941
|  | 128.1 | 0.5869754 | 7.581854 | 4.450362 | 0.00422886 | 0.0009502284 | 4.450362
|  | 128.2 | 0.5869754 | 7.580868 | 4.449783 | 0.00423051 | 0.0009507228 | 4.449783
|  | 128.3 | 0.5869754 | 7.579883 | 4.449205 | 0.00423216 | 0.0009512172 | 4.449205
|  | 128.4 | 0.5869754 | 7.578899 | 4.448627 | 0.004233809 | 0.0009517114 | 4.448627
|  | 128.5 | 0.5869754 | 7.577915 | 4.44805 | 0.004235457 | 0.0009522055 | 4.44805
|  | 128.6 | 0.5869754 | 7.576933 | 4.447473 | 0.004237105 | 0.0009526994 | 4.447473
|  | 128.7 | 0.5869754 | 7.575951 | 4.446897 | 0.004238752 | 0.0009531932 | 4.446897
|  | 128.8 | 0.5869754 | 7.574971 | 4.446321 | 0.004240398 | 0.0009536869 | 4.446321
|  | 128.9 | 0.5869754 | 7.573991 | 4.445746 | 0.004242044 | 0.0009541805 | 4.445746
|  | 129 | 0.5869754 | 7.573012 | 4.445172 | 0.004243689 | 0.0009546739 | 4.445172
|  | 129.1 | 0.5869754 | 7.572034 | 4.444598 | 0.004245334 | 0.0009551672 | 4.444598
|  | 129.2 | 0.5869754 | 7.571057 | 4.444024 | 0.004246978 | 0.0009556604 | 4.444024
|  | 129.3 | 0.5869754 | 7.570081 | 4.443451 | 0.004248621 | 0.0009561534 | 4.443451
|  | 129.4 | 0.5869754 | 7.569105 | 4.442879 | 0.004250264 | 0.0009566464 | 4.442879
|  | 129.5 | 0.5869754 | 7.568131 | 4.442307 | 0.004251906 | 0.0009571392 | 4.442307
|  | 129.6 | 0.5869754 | 7.567157 | 4.441735 | 0.004253547 | 0.0009576318 | 4.441735
|  | 129.7 | 0.5869754 | 7.566185 | 4.441164 | 0.004255188 | 0.0009581244 | 4.441164
|  | 129.8 | 0.5869754 | 7.565213 | 4.440594 | 0.004256828 | 0.0009586168 | 4.440594
|  | 129.9 | 0.5869754 | 7.564242 | 4.440024 | 0.004258467 | 0.0009591091 | 4.440024
|  | 130 | 0.5869754 | 7.563272 | 4.439454 | 0.004260106 | 0.0009596013 | 4.439454
|  | 130.1 | 0.5869754 | 7.562303 | 4.438885 | 0.004261744 | 0.0009600933 | 4.438885
|  | 130.2 | 0.5869754 | 7.561334 | 4.438317 | 0.004263382 | 0.0009605852 | 4.438317
|  | 130.3 | 0.5869754 | 7.560367 | 4.437749 | 0.004265019 | 0.000961077 | 4.437749
|  | 130.4 | 0.5869754 | 7.5594 | 4.437182 | 0.004266655 | 0.0009615687 | 4.437182
|  | 130.5 | 0.5869754 | 7.558434 | 4.436615 | 0.004268291 | 0.0009620602 | 4.436615
|  | 130.6 | 0.5869754 | 7.55747 | 4.436049 | 0.004269926 | 0.0009625516 | 4.436049
|  | 130.7 | 0.5869754 | 7.556506 | 4.435483 | 0.00427156 | 0.0009630429 | 4.435483
|  | 130.8 | 0.5869754 | 7.555542 | 4.434917 | 0.004273194 | 0.0009635341 | 4.434917
|  | 130.9 | 0.5869754 | 7.55458 | 4.434353 | 0.004274827 | 0.0009640251 | 4.434353
|  | 131 | 0.5869754 | 7.553619 | 4.433788 | 0.00427646 | 0.000964516 | 4.433788
|  | 131.1 | 0.5869754 | 7.552658 | 4.433224 | 0.004278092 | 0.0009650068 | 4.433224
|  | 131.2 | 0.5869754 | 7.551698 | 4.432661 | 0.004279723 | 0.0009654975 | 4.432661
|  | 131.3 | 0.5869754 | 7.550739 | 4.432098 | 0.004281354 | 0.000965988 | 4.432098
|  | 131.4 | 0.5869754 | 7.549781 | 4.431536 | 0.004282984 | 0.0009664784 | 4.431536
|  | 131.5 | 0.5869754 | 7.548824 | 4.430974 | 0.004284613 | 0.0009669687 | 4.430974
|  | 131.6 | 0.5869754 | 7.547868 | 4.430413 | 0.004286242 | 0.0009674589 | 4.430413
|  | 131.7 | 0.5869754 | 7.546912 | 4.429852 | 0.00428787 | 0.0009679489 | 4.429852
|  | 131.8 | 0.5869754 | 7.545958 | 4.429291 | 0.004289498 | 0.0009684388 | 4.429291
|  | 131.9 | 0.5869754 | 7.545004 | 4.428732 | 0.004291125 | 0.0009689286 | 4.428732
|  | 132 | 0.5869754 | 7.544051 | 4.428172 | 0.004292751 | 0.0009694183 | 4.428172
|  | 132.1 | 0.5869754 | 7.543099 | 4.427613 | 0.004294377 | 0.0009699078 | 4.427613
|  | 132.2 | 0.5869754 | 7.542148 | 4.427055 | 0.004296002 | 0.0009703972 | 4.427055
|  | 132.3 | 0.5869754 | 7.541197 | 4.426497 | 0.004297626 | 0.0009708865 | 4.426497
|  | 132.4 | 0.5869754 | 7.540248 | 4.42594 | 0.00429925 | 0.0009713757 | 4.42594
|  | 132.5 | 0.5869754 | 7.539299 | 4.425383 | 0.004300874 | 0.0009718647 | 4.425383
|  | 132.6 | 0.5869754 | 7.538351 | 4.424826 | 0.004302496 | 0.0009723537 | 4.424826
|  | 132.7 | 0.5869754 | 7.537404 | 4.42427 | 0.004304118 | 0.0009728425 | 4.42427
|  | 132.8 | 0.5869754 | 7.536458 | 4.423715 | 0.00430574 | 0.0009733312 | 4.423715
|  | 132.9 | 0.5869754 | 7.535512 | 4.42316 | 0.004307361 | 0.0009738197 | 4.42316
|  | 133 | 0.5869754 | 7.534567 | 4.422606 | 0.004308981 | 0.0009743082 | 4.422606
|  | 133.1 | 0.5869754 | 7.533624 | 4.422052 | 0.0043106 | 0.0009747965 | 4.422052
|  | 133.2 | 0.5869754 | 7.532681 | 4.421498 | 0.004312219 | 0.0009752847 | 4.421498
|  | 133.3 | 0.5869754 | 7.531739 | 4.420945 | 0.004313838 | 0.0009757727 | 4.420945
|  | 133.4 | 0.5869754 | 7.530797 | 4.420393 | 0.004315456 | 0.0009762607 | 4.420393
|  | 133.5 | 0.5869754 | 7.529857 | 4.419841 | 0.004317073 | 0.0009767485 | 4.419841
|  | 133.6 | 0.5869754 | 7.528917 | 4.419289 | 0.004318689 | 0.0009772362 | 4.419289
|  | 133.7 | 0.5869754 | 7.527978 | 4.418738 | 0.004320305 | 0.0009777238 | 4.418738
|  | 133.8 | 0.5869754 | 7.52704 | 4.418187 | 0.004321921 | 0.0009782113 | 4.418187
|  | 133.9 | 0.5869754 | 7.526103 | 4.417637 | 0.004323535 | 0.0009786986 | 4.417637
|  | 134 | 0.5869754 | 7.525167 | 4.417088 | 0.00432515 | 0.0009791858 | 4.417088
|  | 134.1 | 0.5869754 | 7.524231 | 4.416539 | 0.004326763 | 0.0009796729 | 4.416539
|  | 134.2 | 0.5869754 | 7.523297 | 4.41599 | 0.004328376 | 0.0009801599 | 4.41599
|  | 134.3 | 0.5869754 | 7.522363 | 4.415442 | 0.004329988 | 0.0009806467 | 4.415442
|  | 134.4 | 0.5869754 | 7.52143 | 4.414894 | 0.0043316 | 0.0009811335 | 4.414894
|  | 134.5 | 0.5869754 | 7.520497 | 4.414347 | 0.004333211 | 0.0009816201 | 4.414347
|  | 134.6 | 0.5869754 | 7.519566 | 4.4138 | 0.004334822 | 0.0009821066 | 4.4138
|  | 134.7 | 0.5869754 | 7.518635 | 4.413254 | 0.004336432 | 0.0009825929 | 4.413254
|  | 134.8 | 0.5869754 | 7.517705 | 4.412708 | 0.004338041 | 0.0009830792 | 4.412708
|  | 134.9 | 0.5869754 | 7.516776 | 4.412162 | 0.00433965 | 0.0009835653 | 4.412162
|  | 135 | 0.5869754 | 7.515848 | 4.411618 | 0.004341258 | 0.0009840513 | 4.411618
|  | 135.1 | 0.5869754 | 7.51492 | 4.411073 | 0.004342866 | 0.0009845372 | 4.411073
|  | 135.2 | 0.5869754 | 7.513994 | 4.410529 | 0.004344473 | 0.000985023 | 4.410529
|  | 135.3 | 0.5869754 | 7.513068 | 4.409986 | 0.004346079 | 0.0009855087 | 4.409986
|  | 135.4 | 0.5869754 | 7.512143 | 4.409443 | 0.004347685 | 0.0009859942 | 4.409443
|  | 135.5 | 0.5869754 | 7.511218 | 4.4089 | 0.00434929 | 0.0009864796 | 4.4089
|  | 135.6 | 0.5869754 | 7.510295 | 4.408358 | 0.004350895 | 0.0009869649 | 4.408358
|  | 135.7 | 0.5869754 | 7.509372 | 4.407817 | 0.004352499 | 0.0009874501 | 4.407817
|  | 135.8 | 0.5869754 | 7.50845 | 4.407275 | 0.004354102 | 0.0009879351 | 4.407275
|  | 135.9 | 0.5869754 | 7.507529 | 4.406735 | 0.004355705 | 0.0009884201 | 4.406735
|  | 136 | 0.5869754 | 7.506609 | 4.406195 | 0.004357307 | 0.0009889049 | 4.406195
|  | 136.1 | 0.5869754 | 7.505689 | 4.405655 | 0.004358909 | 0.0009893896 | 4.405655
|  | 136.2 | 0.5869754 | 7.504771 | 4.405116 | 0.00436051 | 0.0009898741 | 4.405116
|  | 136.3 | 0.5869754 | 7.503853 | 4.404577 | 0.004362111 | 0.0009903586 | 4.404577
|  | 136.4 | 0.5869754 | 7.502935 | 4.404038 | 0.00436371 | 0.000990843 | 4.404038
|  | 136.5 | 0.5869754 | 7.502019 | 4.4035 | 0.00436531 | 0.0009913272 | 4.4035
|  | 136.6 | 0.5869754 | 7.501103 | 4.402963 | 0.004366908 | 0.0009918113 | 4.402963
|  | 136.7 | 0.5869754 | 7.500189 | 4.402426 | 0.004368507 | 0.0009922953 | 4.402426
|  | 136.8 | 0.5869754 | 7.499275 | 4.40189 | 0.004370104 | 0.0009927791 | 4.40189
|  | 136.9 | 0.5869754 | 7.498361 | 4.401353 | 0.004371701 | 0.0009932629 | 4.401353
|  | 137 | 0.5869754 | 7.497449 | 4.400818 | 0.004373297 | 0.0009937465 | 4.400818
|  | 137.1 | 0.5869754 | 7.496537 | 4.400283 | 0.004374893 | 0.00099423 | 4.400283
|  | 137.2 | 0.5869754 | 7.495626 | 4.399748 | 0.004376488 | 0.0009947134 | 4.399748
|  | 137.3 | 0.5869754 | 7.494716 | 4.399214 | 0.004378083 | 0.0009951967 | 4.399214
|  | 137.4 | 0.5869754 | 7.493807 | 4.39868 | 0.004379677 | 0.0009956799 | 4.39868
|  | 137.5 | 0.5869754 | 7.492898 | 4.398147 | 0.004381271 | 0.0009961629 | 4.398147
|  | 137.6 | 0.5869754 | 7.49199 | 4.397614 | 0.004382864 | 0.0009966459 | 4.397614
|  | 137.7 | 0.5869754 | 7.491083 | 4.397081 | 0.004384456 | 0.0009971287 | 4.397081
|  | 137.8 | 0.5869754 | 7.490177 | 4.396549 | 0.004386048 | 0.0009976114 | 4.396549
|  | 137.9 | 0.5869754 | 7.489271 | 4.396018 | 0.004387639 | 0.0009980939 | 4.396018
|  | 138 | 0.5869754 | 7.488366 | 4.395487 | 0.004389229 | 0.0009985764 | 4.395487
|  | 138.1 | 0.5869754 | 7.487462 | 4.394956 | 0.004390819 | 0.0009990588 | 4.394956
|  | 138.2 | 0.5869754 | 7.486559 | 4.394426 | 0.004392409 | 0.000999541 | 4.394426
|  | 138.3 | 0.5869754 | 7.485657 | 4.393896 | 0.004393998 | 0.001000023 | 4.393896
|  | 138.4 | 0.5869754 | 7.484755 | 4.393367 | 0.004395586 | 0.001000505 | 4.393367
|  | 138.5 | 0.5869754 | 7.483854 | 4.392838 | 0.004397174 | 0.001000987 | 4.392838
|  | 138.6 | 0.5869754 | 7.482954 | 4.39231 | 0.004398761 | 0.001001469 | 4.39231
|  | 138.7 | 0.5869754 | 7.482054 | 4.391782 | 0.004400347 | 0.00100195 | 4.391782
|  | 138.8 | 0.5869754 | 7.481156 | 4.391254 | 0.004401933 | 0.001002432 | 4.391254
|  | 138.9 | 0.5869754 | 7.480258 | 4.390727 | 0.004403519 | 0.001002913 | 4.390727
|  | 139 | 0.5869754 | 7.479361 | 4.390201 | 0.004405104 | 0.001003395 | 4.390201
|  | 139.1 | 0.5869754 | 7.478464 | 4.389674 | 0.004406688 | 0.001003876 | 4.389674
|  | 139.2 | 0.5869754 | 7.477568 | 4.389149 | 0.004408272 | 0.001004357 | 4.389149
|  | 139.3 | 0.5869754 | 7.476673 | 4.388623 | 0.004409855 | 0.001004838 | 4.388623
|  | 139.4 | 0.5869754 | 7.475779 | 4.388098 | 0.004411437 | 0.001005319 | 4.388098
|  | 139.5 | 0.5869754 | 7.474886 | 4.387574 | 0.004413019 | 0.001005799 | 4.387574
|  | 139.6 | 0.5869754 | 7.473993 | 4.38705 | 0.004414601 | 0.00100628 | 4.38705
|  | 139.7 | 0.5869754 | 7.473101 | 4.386526 | 0.004416182 | 0.001006761 | 4.386526
|  | 139.8 | 0.5869754 | 7.47221 | 4.386003 | 0.004417762 | 0.001007241 | 4.386003
|  | 139.9 | 0.5869754 | 7.47132 | 4.385481 | 0.004419342 | 0.001007721 | 4.385481
|  | 140 | 0.5869754 | 7.47043 | 4.384958 | 0.004420921 | 0.001008201 | 4.384958
|  | 140.1 | 0.5869754 | 7.469541 | 4.384437 | 0.0044225 | 0.001008681 | 4.384437
|  | 140.2 | 0.5869754 | 7.468653 | 4.383915 | 0.004424078 | 0.001009161 | 4.383915
|  | 140.3 | 0.5869754 | 7.467765 | 4.383394 | 0.004425655 | 0.001009641 | 4.383394
|  | 140.4 | 0.5869754 | 7.466878 | 4.382874 | 0.004427232 | 0.001010121 | 4.382874
|  | 140.5 | 0.5869754 | 7.465992 | 4.382354 | 0.004428808 | 0.0010106 | 4.382354
|  | 140.6 | 0.5869754 | 7.465107 | 4.381834 | 0.004430384 | 0.00101108 | 4.381834
|  | 140.7 | 0.5869754 | 7.464223 | 4.381315 | 0.00443196 | 0.001011559 | 4.381315
|  | 140.8 | 0.5869754 | 7.463339 | 4.380796 | 0.004433534 | 0.001012038 | 4.380796
|  | 140.9 | 0.5869754 | 7.462456 | 4.380278 | 0.004435108 | 0.001012518 | 4.380278
|  | 141 | 0.5869754 | 7.461573 | 4.37976 | 0.004436682 | 0.001012997 | 4.37976
|  | 141.1 | 0.5869754 | 7.460692 | 4.379242 | 0.004438255 | 0.001013475 | 4.379242
|  | 141.2 | 0.5869754 | 7.459811 | 4.378725 | 0.004439827 | 0.001013954 | 4.378725
|  | 141.3 | 0.5869754 | 7.458931 | 4.378209 | 0.004441399 | 0.001014433 | 4.378209
|  | 141.4 | 0.5869754 | 7.458051 | 4.377693 | 0.004442971 | 0.001014912 | 4.377693
|  | 141.5 | 0.5869754 | 7.457173 | 4.377177 | 0.004444541 | 0.00101539 | 4.377177
|  | 141.6 | 0.5869754 | 7.456295 | 4.376661 | 0.004446112 | 0.001015868 | 4.376661
|  | 141.7 | 0.5869754 | 7.455417 | 4.376146 | 0.004447681 | 0.001016347 | 4.376146
|  | 141.8 | 0.5869754 | 7.454541 | 4.375632 | 0.00444925 | 0.001016825 | 4.375632
|  | 141.9 | 0.5869754 | 7.453665 | 4.375118 | 0.004450819 | 0.001017303 | 4.375118
|  | 142 | 0.5869754 | 7.45279 | 4.374604 | 0.004452387 | 0.001017781 | 4.374604
|  | 142.1 | 0.5869754 | 7.451915 | 4.374091 | 0.004453954 | 0.001018258 | 4.374091
|  | 142.2 | 0.5869754 | 7.451042 | 4.373578 | 0.004455521 | 0.001018736 | 4.373578
|  | 142.3 | 0.5869754 | 7.450169 | 4.373066 | 0.004457088 | 0.001019214 | 4.373066
|  | 142.4 | 0.5869754 | 7.449297 | 4.372554 | 0.004458654 | 0.001019691 | 4.372554
|  | 142.5 | 0.5869754 | 7.448425 | 4.372042 | 0.004460219 | 0.001020168 | 4.372042
|  | 142.6 | 0.5869754 | 7.447554 | 4.371531 | 0.004461784 | 0.001020646 | 4.371531
|  | 142.7 | 0.5869754 | 7.446684 | 4.37102 | 0.004463348 | 0.001021123 | 4.37102
|  | 142.8 | 0.5869754 | 7.445815 | 4.37051 | 0.004464911 | 0.0010216 | 4.37051
|  | 142.9 | 0.5869754 | 7.444946 | 4.37 | 0.004466474 | 0.001022076 | 4.37
|  | 143 | 0.5869754 | 7.444078 | 4.369491 | 0.004468037 | 0.001022553 | 4.369491
|  | 143.1 | 0.5869754 | 7.443211 | 4.368982 | 0.004469599 | 0.00102303 | 4.368982
|  | 143.2 | 0.5869754 | 7.442344 | 4.368473 | 0.00447116 | 0.001023506 | 4.368473
|  | 143.3 | 0.5869754 | 7.441479 | 4.367965 | 0.004472721 | 0.001023983 | 4.367965
|  | 143.4 | 0.5869754 | 7.440613 | 4.367457 | 0.004474282 | 0.001024459 | 4.367457
|  | 143.5 | 0.5869754 | 7.439749 | 4.36695 | 0.004475841 | 0.001024935 | 4.36695
|  | 143.6 | 0.5869754 | 7.438885 | 4.366443 | 0.004477401 | 0.001025412 | 4.366443
|  | 143.7 | 0.5869754 | 7.438022 | 4.365936 | 0.004478959 | 0.001025888 | 4.365936
|  | 143.8 | 0.5869754 | 7.43716 | 4.36543 | 0.004480518 | 0.001026363 | 4.36543
|  | 143.9 | 0.5869754 | 7.436298 | 4.364924 | 0.004482075 | 0.001026839 | 4.364924
|  | 144 | 0.5869754 | 7.435437 | 4.364419 | 0.004483632 | 0.001027315 | 4.364419
|  | 144.1 | 0.5869754 | 7.434577 | 4.363914 | 0.004485189 | 0.00102779 | 4.363914
|  | 144.2 | 0.5869754 | 7.433718 | 4.363409 | 0.004486745 | 0.001028266 | 4.363409
|  | 144.3 | 0.5869754 | 7.432859 | 4.362905 | 0.0044883 | 0.001028741 | 4.362905
|  | 144.4 | 0.5869754 | 7.432001 | 4.362401 | 0.004489855 | 0.001029216 | 4.362401
|  | 144.5 | 0.5869754 | 7.431143 | 4.361898 | 0.00449141 | 0.001029692 | 4.361898
|  | 144.6 | 0.5869754 | 7.430286 | 4.361395 | 0.004492963 | 0.001030167 | 4.361395
|  | 144.7 | 0.5869754 | 7.42943 | 4.360893 | 0.004494517 | 0.001030641 | 4.360893
|  | 144.8 | 0.5869754 | 7.428575 | 4.360391 | 0.00449607 | 0.001031116 | 4.360391
|  | 144.9 | 0.5869754 | 7.42772 | 4.359889 | 0.004497622 | 0.001031591 | 4.359889
|  | 145 | 0.5869754 | 7.426866 | 4.359388 | 0.004499173 | 0.001032065 | 4.359388
|  | 145.1 | 0.5869754 | 7.426013 | 4.358887 | 0.004500725 | 0.00103254 | 4.358887
|  | 145.2 | 0.5869754 | 7.42516 | 4.358386 | 0.004502275 | 0.001033014 | 4.358386
|  | 145.3 | 0.5869754 | 7.424308 | 4.357886 | 0.004503825 | 0.001033489 | 4.357886
|  | 145.4 | 0.5869754 | 7.423457 | 4.357387 | 0.004505375 | 0.001033963 | 4.357387
|  | 145.5 | 0.5869754 | 7.422606 | 4.356887 | 0.004506924 | 0.001034437 | 4.356887
|  | 145.6 | 0.5869754 | 7.421757 | 4.356388 | 0.004508472 | 0.001034911 | 4.356388
|  | 145.7 | 0.5869754 | 7.420907 | 4.35589 | 0.00451002 | 0.001035384 | 4.35589
|  | 145.8 | 0.5869754 | 7.420059 | 4.355392 | 0.004511568 | 0.001035858 | 4.355392
|  | 145.9 | 0.5869754 | 7.419211 | 4.354894 | 0.004513115 | 0.001036332 | 4.354894
|  | 146 | 0.5869754 | 7.418364 | 4.354397 | 0.004514661 | 0.001036805 | 4.354397
|  | 146.1 | 0.5869754 | 7.417517 | 4.3539 | 0.004516207 | 0.001037279 | 4.3539
|  | 146.2 | 0.5869754 | 7.416671 | 4.353404 | 0.004517752 | 0.001037752 | 4.353404
|  | 146.3 | 0.5869754 | 7.415826 | 4.352907 | 0.004519297 | 0.001038225 | 4.352907
|  | 146.4 | 0.5869754 | 7.414982 | 4.352412 | 0.004520841 | 0.001038698 | 4.352412
|  | 146.5 | 0.5869754 | 7.414138 | 4.351916 | 0.004522385 | 0.001039171 | 4.351916
|  | 146.6 | 0.5869754 | 7.413295 | 4.351422 | 0.004523928 | 0.001039644 | 4.351422
|  | 146.7 | 0.5869754 | 7.412452 | 4.350927 | 0.004525471 | 0.001040117 | 4.350927
|  | 146.8 | 0.5869754 | 7.411611 | 4.350433 | 0.004527013 | 0.001040589 | 4.350433
|  | 146.9 | 0.5869754 | 7.410769 | 4.349939 | 0.004528555 | 0.001041062 | 4.349939
|  | 147 | 0.5869754 | 7.409929 | 4.349446 | 0.004530096 | 0.001041534 | 4.349446
|  | 147.1 | 0.5869754 | 7.409089 | 4.348953 | 0.004531637 | 0.001042006 | 4.348953
|  | 147.2 | 0.5869754 | 7.40825 | 4.34846 | 0.004533177 | 0.001042479 | 4.34846
|  | 147.3 | 0.5869754 | 7.407412 | 4.347968 | 0.004534716 | 0.001042951 | 4.347968
|  | 147.4 | 0.5869754 | 7.406574 | 4.347477 | 0.004536255 | 0.001043423 | 4.347477
|  | 147.5 | 0.5869754 | 7.405737 | 4.346985 | 0.004537794 | 0.001043894 | 4.346985
|  | 147.6 | 0.5869754 | 7.4049 | 4.346494 | 0.004539332 | 0.001044366 | 4.346494
|  | 147.7 | 0.5869754 | 7.404064 | 4.346004 | 0.004540869 | 0.001044838 | 4.346004
|  | 147.8 | 0.5869754 | 7.403229 | 4.345513 | 0.004542406 | 0.001045309 | 4.345513
|  | 147.9 | 0.5869754 | 7.402395 | 4.345023 | 0.004543942 | 0.001045781 | 4.345023
|  | 148 | 0.5869754 | 7.401561 | 4.344534 | 0.004545478 | 0.001046252 | 4.344534
|  | 148.1 | 0.5869754 | 7.400728 | 4.344045 | 0.004547014 | 0.001046723 | 4.344045
|  | 148.2 | 0.5869754 | 7.399895 | 4.343556 | 0.004548549 | 0.001047195 | 4.343556
|  | 148.3 | 0.5869754 | 7.399063 | 4.343068 | 0.004550083 | 0.001047666 | 4.343068
|  | 148.4 | 0.5869754 | 7.398232 | 4.34258 | 0.004551617 | 0.001048137 | 4.34258
|  | 148.5 | 0.5869754 | 7.397402 | 4.342093 | 0.00455315 | 0.001048607 | 4.342093
|  | 148.6 | 0.5869754 | 7.396572 | 4.341605 | 0.004554683 | 0.001049078 | 4.341605
|  | 148.7 | 0.5869754 | 7.395742 | 4.341119 | 0.004556215 | 0.001049549 | 4.341119
|  | 148.8 | 0.5869754 | 7.394914 | 4.340632 | 0.004557747 | 0.001050019 | 4.340632
|  | 148.9 | 0.5869754 | 7.394086 | 4.340146 | 0.004559278 | 0.001050489 | 4.340146
|  | 149 | 0.5869754 | 7.393258 | 4.339661 | 0.004560809 | 0.00105096 | 4.339661
|  | 149.1 | 0.5869754 | 7.392432 | 4.339176 | 0.004562339 | 0.00105143 | 4.339176
|  | 149.2 | 0.5869754 | 7.391606 | 4.338691 | 0.004563869 | 0.0010519 | 4.338691
|  | 149.3 | 0.5869754 | 7.39078 | 4.338206 | 0.004565398 | 0.00105237 | 4.338206
|  | 149.4 | 0.5869754 | 7.389956 | 4.337722 | 0.004566927 | 0.00105284 | 4.337722
|  | 149.5 | 0.5869754 | 7.389132 | 4.337238 | 0.004568455 | 0.00105331 | 4.337238
|  | 149.6 | 0.5869754 | 7.388308 | 4.336755 | 0.004569982 | 0.001053779 | 4.336755
|  | 149.7 | 0.5869754 | 7.387485 | 4.336272 | 0.00457151 | 0.001054249 | 4.336272
|  | 149.8 | 0.5869754 | 7.386663 | 4.335789 | 0.004573036 | 0.001054718 | 4.335789
|  | 149.9 | 0.5869754 | 7.385842 | 4.335307 | 0.004574562 | 0.001055188 | 4.335307
|  | 150 | 0.5869754 | 7.385021 | 4.334825 | 0.004576088 | 0.001055657 | 4.334825
|  | 150.1 | 0.5869754 | 7.384201 | 4.334344 | 0.004577613 | 0.001056126 | 4.334344
|  | 150.2 | 0.5869754 | 7.383381 | 4.333863 | 0.004579138 | 0.001056595 | 4.333863
|  | 150.3 | 0.5869754 | 7.382562 | 4.333382 | 0.004580662 | 0.001057064 | 4.333382
|  | 150.4 | 0.5869754 | 7.381744 | 4.332902 | 0.004582185 | 0.001057533 | 4.332902
|  | 150.5 | 0.5869754 | 7.380926 | 4.332422 | 0.004583708 | 0.001058001 | 4.332422
|  | 150.6 | 0.5869754 | 7.380109 | 4.331942 | 0.004585231 | 0.00105847 | 4.331942
|  | 150.7 | 0.5869754 | 7.379293 | 4.331463 | 0.004586753 | 0.001058939 | 4.331463
|  | 150.8 | 0.5869754 | 7.378477 | 4.330984 | 0.004588275 | 0.001059407 | 4.330984
|  | 150.9 | 0.5869754 | 7.377662 | 4.330506 | 0.004589796 | 0.001059875 | 4.330506
|  | 151 | 0.5869754 | 7.376847 | 4.330028 | 0.004591316 | 0.001060343 | 4.330028
|  | 151.1 | 0.5869754 | 7.376033 | 4.32955 | 0.004592836 | 0.001060812 | 4.32955
|  | 151.2 | 0.5869754 | 7.37522 | 4.329072 | 0.004594356 | 0.001061279 | 4.329072
|  | 151.3 | 0.5869754 | 7.374407 | 4.328595 | 0.004595875 | 0.001061747 | 4.328595
|  | 151.4 | 0.5869754 | 7.373595 | 4.328119 | 0.004597393 | 0.001062215 | 4.328119
|  | 151.5 | 0.5869754 | 7.372784 | 4.327643 | 0.004598911 | 0.001062683 | 4.327643
|  | 151.6 | 0.5869754 | 7.371973 | 4.327167 | 0.004600429 | 0.00106315 | 4.327167
|  | 151.7 | 0.5869754 | 7.371163 | 4.326691 | 0.004601946 | 0.001063618 | 4.326691
|  | 151.8 | 0.5869754 | 7.370353 | 4.326216 | 0.004603463 | 0.001064085 | 4.326216
|  | 151.9 | 0.5869754 | 7.369544 | 4.325741 | 0.004604979 | 0.001064553 | 4.325741
|  | 152 | 0.5869754 | 7.368736 | 4.325267 | 0.004606494 | 0.00106502 | 4.325267
|  | 152.1 | 0.5869754 | 7.367928 | 4.324793 | 0.004608009 | 0.001065487 | 4.324793
|  | 152.2 | 0.5869754 | 7.367121 | 4.324319 | 0.004609524 | 0.001065954 | 4.324319
|  | 152.3 | 0.5869754 | 7.366315 | 4.323846 | 0.004611038 | 0.001066421 | 4.323846
|  | 152.4 | 0.5869754 | 7.365509 | 4.323373 | 0.004612551 | 0.001066887 | 4.323373
|  | 152.5 | 0.5869754 | 7.364704 | 4.3229 | 0.004614064 | 0.001067354 | 4.3229
|  | 152.6 | 0.5869754 | 7.363899 | 4.322428 | 0.004615577 | 0.001067821 | 4.322428
|  | 152.7 | 0.5869754 | 7.363095 | 4.321956 | 0.004617089 | 0.001068287 | 4.321956
|  | 152.8 | 0.5869754 | 7.362292 | 4.321484 | 0.004618601 | 0.001068753 | 4.321484
|  | 152.9 | 0.5869754 | 7.361489 | 4.321013 | 0.004620112 | 0.00106922 | 4.321013
|  | 153 | 0.5869754 | 7.360687 | 4.320542 | 0.004621622 | 0.001069686 | 4.320542
|  | 153.1 | 0.5869754 | 7.359886 | 4.320072 | 0.004623132 | 0.001070152 | 4.320072
|  | 153.2 | 0.5869754 | 7.359085 | 4.319602 | 0.004624642 | 0.001070618 | 4.319602
|  | 153.3 | 0.5869754 | 7.358284 | 4.319132 | 0.004626151 | 0.001071084 | 4.319132
|  | 153.4 | 0.5869754 | 7.357485 | 4.318662 | 0.00462766 | 0.001071549 | 4.318662
|  | 153.5 | 0.5869754 | 7.356686 | 4.318193 | 0.004629168 | 0.001072015 | 4.318193
|  | 153.6 | 0.5869754 | 7.355887 | 4.317725 | 0.004630675 | 0.00107248 | 4.317725
|  | 153.7 | 0.5869754 | 7.355089 | 4.317256 | 0.004632183 | 0.001072946 | 4.317256
|  | 153.8 | 0.5869754 | 7.354292 | 4.316788 | 0.004633689 | 0.001073411 | 4.316788
|  | 153.9 | 0.5869754 | 7.353495 | 4.316321 | 0.004635195 | 0.001073876 | 4.316321
|  | 154 | 0.5869754 | 7.352699 | 4.315854 | 0.004636701 | 0.001074342 | 4.315854
|  | 154.1 | 0.5869754 | 7.351904 | 4.315387 | 0.004638206 | 0.001074807 | 4.315387
|  | 154.2 | 0.5869754 | 7.351109 | 4.31492 | 0.004639711 | 0.001075272 | 4.31492
|  | 154.3 | 0.5869754 | 7.350315 | 4.314454 | 0.004641215 | 0.001075736 | 4.314454
|  | 154.4 | 0.5869754 | 7.349521 | 4.313988 | 0.004642719 | 0.001076201 | 4.313988
|  | 154.5 | 0.5869754 | 7.348728 | 4.313523 | 0.004644222 | 0.001076666 | 4.313523
|  | 154.6 | 0.5869754 | 7.347936 | 4.313057 | 0.004645725 | 0.00107713 | 4.313057
|  | 154.7 | 0.5869754 | 7.347144 | 4.312593 | 0.004647227 | 0.001077595 | 4.312593
|  | 154.8 | 0.5869754 | 7.346353 | 4.312128 | 0.004648729 | 0.001078059 | 4.312128
|  | 154.9 | 0.5869754 | 7.345562 | 4.311664 | 0.00465023 | 0.001078523 | 4.311664
|  | 155 | 0.5869754 | 7.344772 | 4.3112 | 0.004651731 | 0.001078987 | 4.3112
|  | 155.1 | 0.5869754 | 7.343983 | 4.310737 | 0.004653231 | 0.001079451 | 4.310737
|  | 155.2 | 0.5869754 | 7.343194 | 4.310274 | 0.004654731 | 0.001079915 | 4.310274
|  | 155.3 | 0.5869754 | 7.342405 | 4.309811 | 0.00465623 | 0.001080379 | 4.309811
|  | 155.4 | 0.5869754 | 7.341618 | 4.309349 | 0.004657729 | 0.001080843 | 4.309349
|  | 155.5 | 0.5869754 | 7.340831 | 4.308887 | 0.004659228 | 0.001081307 | 4.308887
|  | 155.6 | 0.5869754 | 7.340044 | 4.308425 | 0.004660726 | 0.00108177 | 4.308425
|  | 155.7 | 0.5869754 | 7.339258 | 4.307964 | 0.004662223 | 0.001082234 | 4.307964
|  | 155.8 | 0.5869754 | 7.338473 | 4.307503 | 0.00466372 | 0.001082697 | 4.307503
|  | 155.9 | 0.5869754 | 7.337688 | 4.307042 | 0.004665216 | 0.00108316 | 4.307042
|  | 156 | 0.5869754 | 7.336904 | 4.306582 | 0.004666712 | 0.001083623 | 4.306582
|  | 156.1 | 0.5869754 | 7.33612 | 4.306122 | 0.004668208 | 0.001084086 | 4.306122
|  | 156.2 | 0.5869754 | 7.335337 | 4.305663 | 0.004669703 | 0.001084549 | 4.305663
|  | 156.3 | 0.5869754 | 7.334555 | 4.305203 | 0.004671197 | 0.001085012 | 4.305203
|  | 156.4 | 0.5869754 | 7.333773 | 4.304744 | 0.004672692 | 0.001085475 | 4.304744
|  | 156.5 | 0.5869754 | 7.332992 | 4.304286 | 0.004674185 | 0.001085937 | 4.304286
|  | 156.6 | 0.5869754 | 7.332211 | 4.303828 | 0.004675678 | 0.0010864 | 4.303828
|  | 156.7 | 0.5869754 | 7.331431 | 4.30337 | 0.004677171 | 0.001086862 | 4.30337
|  | 156.8 | 0.5869754 | 7.330652 | 4.302912 | 0.004678663 | 0.001087325 | 4.302912
|  | 156.9 | 0.5869754 | 7.329873 | 4.302455 | 0.004680155 | 0.001087787 | 4.302455
|  | 157 | 0.5869754 | 7.329095 | 4.301998 | 0.004681646 | 0.001088249 | 4.301998
|  | 157.1 | 0.5869754 | 7.328317 | 4.301542 | 0.004683137 | 0.001088711 | 4.301542
|  | 157.2 | 0.5869754 | 7.32754 | 4.301085 | 0.004684627 | 0.001089173 | 4.301085
|  | 157.3 | 0.5869754 | 7.326763 | 4.30063 | 0.004686117 | 0.001089635 | 4.30063
|  | 157.4 | 0.5869754 | 7.325987 | 4.300174 | 0.004687606 | 0.001090097 | 4.300174
|  | 157.5 | 0.5869754 | 7.325212 | 4.299719 | 0.004689095 | 0.001090558 | 4.299719
|  | 157.6 | 0.5869754 | 7.324437 | 4.299264 | 0.004690583 | 0.00109102 | 4.299264
|  | 157.7 | 0.5869754 | 7.323662 | 4.29881 | 0.004692071 | 0.001091481 | 4.29881
|  | 157.8 | 0.5869754 | 7.322889 | 4.298355 | 0.004693558 | 0.001091943 | 4.298355
|  | 157.9 | 0.5869754 | 7.322116 | 4.297902 | 0.004695045 | 0.001092404 | 4.297902
|  | 158 | 0.5869754 | 7.321343 | 4.297448 | 0.004696532 | 0.001092865 | 4.297448
|  | 158.1 | 0.5869754 | 7.320571 | 4.296995 | 0.004698018 | 0.001093326 | 4.296995
|  | 158.2 | 0.5869754 | 7.3198 | 4.296542 | 0.004699503 | 0.001093787 | 4.296542
|  | 158.3 | 0.5869754 | 7.319029 | 4.29609 | 0.004700989 | 0.001094248 | 4.29609
|  | 158.4 | 0.5869754 | 7.318258 | 4.295638 | 0.004702473 | 0.001094709 | 4.295638
|  | 158.5 | 0.5869754 | 7.317489 | 4.295186 | 0.004703957 | 0.00109517 | 4.295186
|  | 158.6 | 0.5869754 | 7.316719 | 4.294734 | 0.004705441 | 0.00109563 | 4.294734
|  | 158.7 | 0.5869754 | 7.315951 | 4.294283 | 0.004706924 | 0.001096091 | 4.294283
|  | 158.8 | 0.5869754 | 7.315183 | 4.293832 | 0.004708407 | 0.001096551 | 4.293832
|  | 158.9 | 0.5869754 | 7.314415 | 4.293382 | 0.004709889 | 0.001097011 | 4.293382
|  | 159 | 0.5869754 | 7.313648 | 4.292932 | 0.004711371 | 0.001097472 | 4.292932
|  | 159.1 | 0.5869754 | 7.312882 | 4.292482 | 0.004712852 | 0.001097932 | 4.292482
|  | 159.2 | 0.5869754 | 7.312116 | 4.292032 | 0.004714333 | 0.001098392 | 4.292032
|  | 159.3 | 0.5869754 | 7.311351 | 4.291583 | 0.004715814 | 0.001098852 | 4.291583
|  | 159.4 | 0.5869754 | 7.310586 | 4.291134 | 0.004717293 | 0.001099312 | 4.291134
|  | 159.5 | 0.5869754 | 7.309822 | 4.290686 | 0.004718773 | 0.001099771 | 4.290686
|  | 159.6 | 0.5869754 | 7.309059 | 4.290238 | 0.004720252 | 0.001100231 | 4.290238
|  | 159.7 | 0.5869754 | 7.308296 | 4.28979 | 0.00472173 | 0.00110069 | 4.28979
|  | 159.8 | 0.5869754 | 7.307533 | 4.289342 | 0.004723209 | 0.00110115 | 4.289342
|  | 159.9 | 0.5869754 | 7.306771 | 4.288895 | 0.004724686 | 0.001101609 | 4.288895
|  | 160 | 0.5869754 | 7.30601 | 4.288448 | 0.004726163 | 0.001102068 | 4.288448
|  | 160.1 | 0.5869754 | 7.305249 | 4.288002 | 0.00472764 | 0.001102528 | 4.288002
|  | 160.2 | 0.5869754 | 7.304489 | 4.287555 | 0.004729116 | 0.001102987 | 4.287555
|  | 160.3 | 0.5869754 | 7.30373 | 4.287109 | 0.004730592 | 0.001103446 | 4.287109
|  | 160.4 | 0.5869754 | 7.30297 | 4.286664 | 0.004732067 | 0.001103904 | 4.286664
|  | 160.5 | 0.5869754 | 7.302212 | 4.286219 | 0.004733542 | 0.001104363 | 4.286219
|  | 160.6 | 0.5869754 | 7.301454 | 4.285774 | 0.004735017 | 0.001104822 | 4.285774
|  | 160.7 | 0.5869754 | 7.300696 | 4.285329 | 0.004736491 | 0.00110528 | 4.285329
|  | 160.8 | 0.5869754 | 7.299939 | 4.284885 | 0.004737964 | 0.001105739 | 4.284885
|  | 160.9 | 0.5869754 | 7.299183 | 4.284441 | 0.004739437 | 0.001106197 | 4.284441
|  | 161 | 0.5869754 | 7.298427 | 4.283997 | 0.00474091 | 0.001106656 | 4.283997
|  | 161.1 | 0.5869754 | 7.297672 | 4.283554 | 0.004742382 | 0.001107114 | 4.283554
|  | 161.2 | 0.5869754 | 7.296917 | 4.283111 | 0.004743853 | 0.001107572 | 4.283111
|  | 161.3 | 0.5869754 | 7.296163 | 4.282668 | 0.004745325 | 0.00110803 | 4.282668
|  | 161.4 | 0.5869754 | 7.29541 | 4.282226 | 0.004746795 | 0.001108488 | 4.282226
|  | 161.5 | 0.5869754 | 7.294657 | 4.281784 | 0.004748266 | 0.001108946 | 4.281784
|  | 161.6 | 0.5869754 | 7.293904 | 4.281342 | 0.004749735 | 0.001109403 | 4.281342
|  | 161.7 | 0.5869754 | 7.293152 | 4.280901 | 0.004751205 | 0.001109861 | 4.280901
|  | 161.8 | 0.5869754 | 7.292401 | 4.28046 | 0.004752674 | 0.001110319 | 4.28046
|  | 161.9 | 0.5869754 | 7.29165 | 4.280019 | 0.004754142 | 0.001110776 | 4.280019
|  | 162 | 0.5869754 | 7.290899 | 4.279578 | 0.00475561 | 0.001111233 | 4.279578
|  | 162.1 | 0.5869754 | 7.290149 | 4.279138 | 0.004757078 | 0.001111691 | 4.279138
|  | 162.2 | 0.5869754 | 7.2894 | 4.278698 | 0.004758545 | 0.001112148 | 4.278698
|  | 162.3 | 0.5869754 | 7.288651 | 4.278259 | 0.004760011 | 0.001112605 | 4.278259
|  | 162.4 | 0.5869754 | 7.287903 | 4.27782 | 0.004761478 | 0.001113062 | 4.27782
|  | 162.5 | 0.5869754 | 7.287156 | 4.277381 | 0.004762943 | 0.001113519 | 4.277381
|  | 162.6 | 0.5869754 | 7.286408 | 4.276942 | 0.004764409 | 0.001113975 | 4.276942
|  | 162.7 | 0.5869754 | 7.285662 | 4.276504 | 0.004765874 | 0.001114432 | 4.276504
|  | 162.8 | 0.5869754 | 7.284916 | 4.276066 | 0.004767338 | 0.001114889 | 4.276066
|  | 162.9 | 0.5869754 | 7.28417 | 4.275629 | 0.004768802 | 0.001115345 | 4.275629
|  | 163 | 0.5869754 | 7.283425 | 4.275191 | 0.004770265 | 0.001115802 | 4.275191
|  | 163.1 | 0.5869754 | 7.282681 | 4.274754 | 0.004771728 | 0.001116258 | 4.274754
|  | 163.2 | 0.5869754 | 7.281937 | 4.274318 | 0.004773191 | 0.001116714 | 4.274318
|  | 163.3 | 0.5869754 | 7.281193 | 4.273881 | 0.004774653 | 0.00111717 | 4.273881
|  | 163.4 | 0.5869754 | 7.280451 | 4.273445 | 0.004776115 | 0.001117626 | 4.273445
|  | 163.5 | 0.5869754 | 7.279708 | 4.27301 | 0.004777576 | 0.001118082 | 4.27301
|  | 163.6 | 0.5869754 | 7.278966 | 4.272574 | 0.004779037 | 0.001118538 | 4.272574
|  | 163.7 | 0.5869754 | 7.278225 | 4.272139 | 0.004780497 | 0.001118994 | 4.272139
|  | 163.8 | 0.5869754 | 7.277484 | 4.271704 | 0.004781957 | 0.00111945 | 4.271704
|  | 163.9 | 0.5869754 | 7.276744 | 4.27127 | 0.004783417 | 0.001119905 | 4.27127
|  | 164 | 0.5869754 | 7.276005 | 4.270836 | 0.004784876 | 0.001120361 | 4.270836
|  | 164.1 | 0.5869754 | 7.275265 | 4.270402 | 0.004786334 | 0.001120816 | 4.270402
|  | 164.2 | 0.5869754 | 7.274527 | 4.269968 | 0.004787792 | 0.001121271 | 4.269968
|  | 164.3 | 0.5869754 | 7.273789 | 4.269535 | 0.00478925 | 0.001121726 | 4.269535
|  | 164.4 | 0.5869754 | 7.273051 | 4.269102 | 0.004790707 | 0.001122182 | 4.269102
|  | 164.5 | 0.5869754 | 7.272314 | 4.268669 | 0.004792164 | 0.001122637 | 4.268669
|  | 164.6 | 0.5869754 | 7.271577 | 4.268237 | 0.004793621 | 0.001123091 | 4.268237
|  | 164.7 | 0.5869754 | 7.270841 | 4.267805 | 0.004795076 | 0.001123546 | 4.267805
|  | 164.8 | 0.5869754 | 7.270106 | 4.267373 | 0.004796532 | 0.001124001 | 4.267373
|  | 164.9 | 0.5869754 | 7.269371 | 4.266942 | 0.004797987 | 0.001124456 | 4.266942
|  | 165 | 0.5869754 | 7.268636 | 4.266511 | 0.004799442 | 0.00112491 | 4.266511
|  | 165.1 | 0.5869754 | 7.267902 | 4.26608 | 0.004800896 | 0.001125365 | 4.26608
|  | 165.2 | 0.5869754 | 7.267169 | 4.265649 | 0.004802349 | 0.001125819 | 4.265649
|  | 165.3 | 0.5869754 | 7.266436 | 4.265219 | 0.004803803 | 0.001126273 | 4.265219
|  | 165.4 | 0.5869754 | 7.265704 | 4.264789 | 0.004805256 | 0.001126728 | 4.264789
|  | 165.5 | 0.5869754 | 7.264972 | 4.26436 | 0.004806708 | 0.001127182 | 4.26436
|  | 165.6 | 0.5869754 | 7.26424 | 4.26393 | 0.00480816 | 0.001127636 | 4.26393
|  | 165.7 | 0.5869754 | 7.26351 | 4.263501 | 0.004809611 | 0.00112809 | 4.263501
|  | 165.8 | 0.5869754 | 7.262779 | 4.263073 | 0.004811062 | 0.001128543 | 4.263073
|  | 165.9 | 0.5869754 | 7.262049 | 4.262644 | 0.004812513 | 0.001128997 | 4.262644
|  | 166 | 0.5869754 | 7.26132 | 4.262216 | 0.004813963 | 0.001129451 | 4.262216
|  | 166.1 | 0.5869754 | 7.260591 | 4.261788 | 0.004815413 | 0.001129904 | 4.261788
|  | 166.2 | 0.5869754 | 7.259863 | 4.261361 | 0.004816862 | 0.001130358 | 4.261361
|  | 166.3 | 0.5869754 | 7.259135 | 4.260934 | 0.004818311 | 0.001130811 | 4.260934
|  | 166.4 | 0.5869754 | 7.258408 | 4.260507 | 0.00481976 | 0.001131264 | 4.260507
|  | 166.5 | 0.5869754 | 7.257681 | 4.26008 | 0.004821208 | 0.001131718 | 4.26008
|  | 166.6 | 0.5869754 | 7.256955 | 4.259654 | 0.004822655 | 0.001132171 | 4.259654
|  | 166.7 | 0.5869754 | 7.256229 | 4.259228 | 0.004824103 | 0.001132624 | 4.259228
|  | 166.8 | 0.5869754 | 7.255504 | 4.258802 | 0.004825549 | 0.001133077 | 4.258802
|  | 166.9 | 0.5869754 | 7.254779 | 4.258377 | 0.004826996 | 0.001133529 | 4.258377
|  | 167 | 0.5869754 | 7.254055 | 4.257952 | 0.004828441 | 0.001133982 | 4.257952
|  | 167.1 | 0.5869754 | 7.253331 | 4.257527 | 0.004829887 | 0.001134435 | 4.257527
|  | 167.2 | 0.5869754 | 7.252608 | 4.257103 | 0.004831332 | 0.001134887 | 4.257103
|  | 167.3 | 0.5869754 | 7.251886 | 4.256678 | 0.004832776 | 0.00113534 | 4.256678
|  | 167.4 | 0.5869754 | 7.251163 | 4.256254 | 0.004834221 | 0.001135792 | 4.256254
|  | 167.5 | 0.5869754 | 7.250442 | 4.255831 | 0.004835664 | 0.001136244 | 4.255831
|  | 167.6 | 0.5869754 | 7.249721 | 4.255408 | 0.004837108 | 0.001136697 | 4.255408
|  | 167.7 | 0.5869754 | 7.249 | 4.254984 | 0.00483855 | 0.001137149 | 4.254984
|  | 167.8 | 0.5869754 | 7.24828 | 4.254562 | 0.004839993 | 0.001137601 | 4.254562
|  | 167.9 | 0.5869754 | 7.24756 | 4.254139 | 0.004841435 | 0.001138053 | 4.254139
|  | 168 | 0.5869754 | 7.246841 | 4.253717 | 0.004842876 | 0.001138505 | 4.253717
|  | 168.1 | 0.5869754 | 7.246122 | 4.253295 | 0.004844317 | 0.001138956 | 4.253295
|  | 168.2 | 0.5869754 | 7.245404 | 4.252874 | 0.004845758 | 0.001139408 | 4.252874
|  | 168.3 | 0.5869754 | 7.244686 | 4.252453 | 0.004847198 | 0.001139859 | 4.252453
|  | 168.4 | 0.5869754 | 7.243969 | 4.252032 | 0.004848638 | 0.001140311 | 4.252032
|  | 168.5 | 0.5869754 | 7.243252 | 4.251611 | 0.004850078 | 0.001140762 | 4.251611
|  | 168.6 | 0.5869754 | 7.242536 | 4.25119 | 0.004851517 | 0.001141214 | 4.25119
|  | 168.7 | 0.5869754 | 7.24182 | 4.25077 | 0.004852955 | 0.001141665 | 4.25077
|  | 168.8 | 0.5869754 | 7.241105 | 4.250351 | 0.004854393 | 0.001142116 | 4.250351
|  | 168.9 | 0.5869754 | 7.240391 | 4.249931 | 0.004855831 | 0.001142567 | 4.249931
|  | 169 | 0.5869754 | 7.239676 | 4.249512 | 0.004857268 | 0.001143018 | 4.249512
|  | 169.1 | 0.5869754 | 7.238963 | 4.249093 | 0.004858705 | 0.001143469 | 4.249093
|  | 169.2 | 0.5869754 | 7.238249 | 4.248674 | 0.004860142 | 0.00114392 | 4.248674
|  | 169.3 | 0.5869754 | 7.237537 | 4.248256 | 0.004861578 | 0.00114437 | 4.248256
|  | 169.4 | 0.5869754 | 7.236824 | 4.247838 | 0.004863013 | 0.001144821 | 4.247838
|  | 169.5 | 0.5869754 | 7.236113 | 4.24742 | 0.004864448 | 0.001145271 | 4.24742
|  | 169.6 | 0.5869754 | 7.235401 | 4.247002 | 0.004865883 | 0.001145722 | 4.247002
|  | 169.7 | 0.5869754 | 7.234691 | 4.246585 | 0.004867317 | 0.001146172 | 4.246585
|  | 169.8 | 0.5869754 | 7.23398 | 4.246168 | 0.004868751 | 0.001146622 | 4.246168
|  | 169.9 | 0.5869754 | 7.23327 | 4.245752 | 0.004870185 | 0.001147072 | 4.245752
|  | 170 | 0.5869754 | 7.232561 | 4.245335 | 0.004871618 | 0.001147522 | 4.245335
|  | 170.1 | 0.5869754 | 7.231852 | 4.244919 | 0.00487305 | 0.001147972 | 4.244919
|  | 170.2 | 0.5869754 | 7.231144 | 4.244504 | 0.004874482 | 0.001148422 | 4.244504
|  | 170.3 | 0.5869754 | 7.230436 | 4.244088 | 0.004875914 | 0.001148872 | 4.244088
|  | 170.4 | 0.5869754 | 7.229729 | 4.243673 | 0.004877346 | 0.001149322 | 4.243673
|  | 170.5 | 0.5869754 | 7.229022 | 4.243258 | 0.004878777 | 0.001149771 | 4.243258
|  | 170.6 | 0.5869754 | 7.228315 | 4.242843 | 0.004880207 | 0.001150221 | 4.242843
|  | 170.7 | 0.5869754 | 7.22761 | 4.242429 | 0.004881637 | 0.00115067 | 4.242429
|  | 170.8 | 0.5869754 | 7.226904 | 4.242015 | 0.004883067 | 0.00115112 | 4.242015
|  | 170.9 | 0.5869754 | 7.226199 | 4.241601 | 0.004884496 | 0.001151569 | 4.241601
|  | 171 | 0.5869754 | 7.225495 | 4.241187 | 0.004885925 | 0.001152018 | 4.241187
|  | 171.1 | 0.5869754 | 7.224791 | 4.240774 | 0.004887353 | 0.001152467 | 4.240774
|  | 171.2 | 0.5869754 | 7.224087 | 4.240361 | 0.004888781 | 0.001152916 | 4.240361
|  | 171.3 | 0.5869754 | 7.223384 | 4.239949 | 0.004890209 | 0.001153365 | 4.239949
|  | 171.4 | 0.5869754 | 7.222682 | 4.239536 | 0.004891636 | 0.001153814 | 4.239536
|  | 171.5 | 0.5869754 | 7.221979 | 4.239124 | 0.004893063 | 0.001154263 | 4.239124
|  | 171.6 | 0.5869754 | 7.221278 | 4.238712 | 0.004894489 | 0.001154711 | 4.238712
|  | 171.7 | 0.5869754 | 7.220577 | 4.238301 | 0.004895915 | 0.00115516 | 4.238301
|  | 171.8 | 0.5869754 | 7.219876 | 4.23789 | 0.004897341 | 0.001155608 | 4.23789
|  | 171.9 | 0.5869754 | 7.219176 | 4.237479 | 0.004898766 | 0.001156057 | 4.237479
|  | 172 | 0.5869754 | 7.218476 | 4.237068 | 0.00490019 | 0.001156505 | 4.237068
|  | 172.1 | 0.5869754 | 7.217777 | 4.236657 | 0.004901615 | 0.001156953 | 4.236657
|  | 172.2 | 0.5869754 | 7.217078 | 4.236247 | 0.004903039 | 0.001157401 | 4.236247
|  | 172.3 | 0.5869754 | 7.21638 | 4.235837 | 0.004904462 | 0.001157849 | 4.235837
|  | 172.4 | 0.5869754 | 7.215682 | 4.235428 | 0.004905885 | 0.001158297 | 4.235428
|  | 172.5 | 0.5869754 | 7.214985 | 4.235018 | 0.004907308 | 0.001158745 | 4.235018
|  | 172.6 | 0.5869754 | 7.214288 | 4.234609 | 0.00490873 | 0.001159193 | 4.234609
|  | 172.7 | 0.5869754 | 7.213591 | 4.234201 | 0.004910152 | 0.001159641 | 4.234201
|  | 172.8 | 0.5869754 | 7.212896 | 4.233792 | 0.004911573 | 0.001160088 | 4.233792
|  | 172.9 | 0.5869754 | 7.2122 | 4.233384 | 0.004912994 | 0.001160536 | 4.233384
|  | 173 | 0.5869754 | 7.211505 | 4.232976 | 0.004914415 | 0.001160983 | 4.232976
|  | 173.1 | 0.5869754 | 7.210811 | 4.232568 | 0.004915835 | 0.001161431 | 4.232568
|  | 173.2 | 0.5869754 | 7.210117 | 4.232161 | 0.004917254 | 0.001161878 | 4.232161
|  | 173.3 | 0.5869754 | 7.209423 | 4.231754 | 0.004918674 | 0.001162325 | 4.231754
|  | 173.4 | 0.5869754 | 7.20873 | 4.231347 | 0.004920093 | 0.001162772 | 4.231347
|  | 173.5 | 0.5869754 | 7.208037 | 4.23094 | 0.004921511 | 0.001163219 | 4.23094
|  | 173.6 | 0.5869754 | 7.207345 | 4.230534 | 0.004922929 | 0.001163666 | 4.230534
|  | 173.7 | 0.5869754 | 7.206653 | 4.230128 | 0.004924347 | 0.001164113 | 4.230128
|  | 173.8 | 0.5869754 | 7.205962 | 4.229722 | 0.004925764 | 0.00116456 | 4.229722
|  | 173.9 | 0.5869754 | 7.205271 | 4.229317 | 0.004927181 | 0.001165006 | 4.229317
|  | 174 | 0.5869754 | 7.204581 | 4.228912 | 0.004928598 | 0.001165453 | 4.228912
|  | 174.1 | 0.5869754 | 7.203891 | 4.228507 | 0.004930014 | 0.001165899 | 4.228507
|  | 174.2 | 0.5869754 | 7.203202 | 4.228102 | 0.004931429 | 0.001166346 | 4.228102
|  | 174.3 | 0.5869754 | 7.202513 | 4.227698 | 0.004932845 | 0.001166792 | 4.227698
|  | 174.4 | 0.5869754 | 7.201824 | 4.227294 | 0.004934259 | 0.001167238 | 4.227294
|  | 174.5 | 0.5869754 | 7.201136 | 4.22689 | 0.004935674 | 0.001167685 | 4.22689
|  | 174.6 | 0.5869754 | 7.200449 | 4.226486 | 0.004937088 | 0.001168131 | 4.226486
|  | 174.7 | 0.5869754 | 7.199762 | 4.226083 | 0.004938501 | 0.001168577 | 4.226083
|  | 174.8 | 0.5869754 | 7.199075 | 4.22568 | 0.004939915 | 0.001169022 | 4.22568
|  | 174.9 | 0.5869754 | 7.198389 | 4.225277 | 0.004941328 | 0.001169468 | 4.225277
|  | 175 | 0.5869754 | 7.197703 | 4.224875 | 0.00494274 | 0.001169914 | 4.224875
|  | 175.1 | 0.5869754 | 7.197018 | 4.224472 | 0.004944152 | 0.00117036 | 4.224472
|  | 175.2 | 0.5869754 | 7.196333 | 4.22407 | 0.004945564 | 0.001170805 | 4.22407
|  | 175.3 | 0.5869754 | 7.195649 | 4.223669 | 0.004946975 | 0.001171251 | 4.223669
|  | 175.4 | 0.5869754 | 7.194965 | 4.223267 | 0.004948386 | 0.001171696 | 4.223267
|  | 175.5 | 0.5869754 | 7.194281 | 4.222866 | 0.004949796 | 0.001172141 | 4.222866
|  | 175.6 | 0.5869754 | 7.193598 | 4.222465 | 0.004951206 | 0.001172587 | 4.222465
|  | 175.7 | 0.5869754 | 7.192916 | 4.222064 | 0.004952616 | 0.001173032 | 4.222064
|  | 175.8 | 0.5869754 | 7.192234 | 4.221664 | 0.004954025 | 0.001173477 | 4.221664
|  | 175.9 | 0.5869754 | 7.191552 | 4.221264 | 0.004955434 | 0.001173922 | 4.221264
|  | 176 | 0.5869754 | 7.190871 | 4.220864 | 0.004956842 | 0.001174367 | 4.220864
|  | 176.1 | 0.5869754 | 7.19019 | 4.220465 | 0.00495825 | 0.001174811 | 4.220465
|  | 176.2 | 0.5869754 | 7.18951 | 4.220065 | 0.004959658 | 0.001175256 | 4.220065
|  | 176.3 | 0.5869754 | 7.18883 | 4.219666 | 0.004961065 | 0.001175701 | 4.219666
|  | 176.4 | 0.5869754 | 7.188151 | 4.219268 | 0.004962471 | 0.001176145 | 4.219268
|  | 176.5 | 0.5869754 | 7.187472 | 4.218869 | 0.004963878 | 0.00117659 | 4.218869
|  | 176.6 | 0.5869754 | 7.186793 | 4.218471 | 0.004965284 | 0.001177034 | 4.218471
|  | 176.7 | 0.5869754 | 7.186115 | 4.218073 | 0.004966689 | 0.001177478 | 4.218073
|  | 176.8 | 0.5869754 | 7.185438 | 4.217675 | 0.004968095 | 0.001177923 | 4.217675
|  | 176.9 | 0.5869754 | 7.18476 | 4.217278 | 0.0049695 | 0.001178367 | 4.217278
|  | 177 | 0.5869754 | 7.184084 | 4.21688 | 0.004970904 | 0.001178811 | 4.21688
|  | 177.1 | 0.5869754 | 7.183408 | 4.216483 | 0.004972308 | 0.001179255 | 4.216483
|  | 177.2 | 0.5869754 | 7.182732 | 4.216087 | 0.004973712 | 0.001179699 | 4.216087
|  | 177.3 | 0.5869754 | 7.182056 | 4.21569 | 0.004975115 | 0.001180142 | 4.21569
|  | 177.4 | 0.5869754 | 7.181381 | 4.215294 | 0.004976518 | 0.001180586 | 4.215294
|  | 177.5 | 0.5869754 | 7.180707 | 4.214898 | 0.00497792 | 0.00118103 | 4.214898
|  | 177.6 | 0.5869754 | 7.180033 | 4.214503 | 0.004979322 | 0.001181473 | 4.214503
|  | 177.7 | 0.5869754 | 7.179359 | 4.214107 | 0.004980724 | 0.001181917 | 4.214107
|  | 177.8 | 0.5869754 | 7.178686 | 4.213712 | 0.004982125 | 0.00118236 | 4.213712
|  | 177.9 | 0.5869754 | 7.178014 | 4.213317 | 0.004983526 | 0.001182803 | 4.213317
|  | 178 | 0.5869754 | 7.177341 | 4.212923 | 0.004984926 | 0.001183247 | 4.212923
|  | 178.1 | 0.5869754 | 7.17667 | 4.212528 | 0.004986326 | 0.00118369 | 4.212528
|  | 178.2 | 0.5869754 | 7.175998 | 4.212134 | 0.004987726 | 0.001184133 | 4.212134
|  | 178.3 | 0.5869754 | 7.175327 | 4.21174 | 0.004989125 | 0.001184576 | 4.21174
|  | 178.4 | 0.5869754 | 7.174657 | 4.211347 | 0.004990524 | 0.001185019 | 4.211347
|  | 178.5 | 0.5869754 | 7.173987 | 4.210954 | 0.004991923 | 0.001185461 | 4.210954
|  | 178.6 | 0.5869754 | 7.173317 | 4.210561 | 0.004993321 | 0.001185904 | 4.210561
|  | 178.7 | 0.5869754 | 7.172648 | 4.210168 | 0.004994718 | 0.001186347 | 4.210168
|  | 178.8 | 0.5869754 | 7.171979 | 4.209775 | 0.004996116 | 0.001186789 | 4.209775
|  | 178.9 | 0.5869754 | 7.171311 | 4.209383 | 0.004997513 | 0.001187232 | 4.209383
|  | 179 | 0.5869754 | 7.170643 | 4.208991 | 0.004998909 | 0.001187674 | 4.208991
|  | 179.1 | 0.5869754 | 7.169975 | 4.208599 | 0.005000305 | 0.001188116 | 4.208599
|  | 179.2 | 0.5869754 | 7.169308 | 4.208208 | 0.005001701 | 0.001188559 | 4.208208
|  | 179.3 | 0.5869754 | 7.168642 | 4.207816 | 0.005003097 | 0.001189001 | 4.207816
|  | 179.4 | 0.5869754 | 7.167976 | 4.207425 | 0.005004491 | 0.001189443 | 4.207425
|  | 179.5 | 0.5869754 | 7.16731 | 4.207035 | 0.005005886 | 0.001189885 | 4.207035
|  | 179.6 | 0.5869754 | 7.166645 | 4.206644 | 0.00500728 | 0.001190327 | 4.206644
|  | 179.7 | 0.5869754 | 7.16598 | 4.206254 | 0.005008674 | 0.001190768 | 4.206254
|  | 179.8 | 0.5869754 | 7.165316 | 4.205864 | 0.005010068 | 0.00119121 | 4.205864
|  | 179.9 | 0.5869754 | 7.164652 | 4.205474 | 0.005011461 | 0.001191652 | 4.205474
|  | 180 | 0.5869754 | 7.163988 | 4.205085 | 0.005012853 | 0.001192093 | 4.205085
|  | 180.1 | 0.5869754 | 7.163325 | 4.204695 | 0.005014245 | 0.001192535 | 4.204695
|  | 180.2 | 0.5869754 | 7.162662 | 4.204306 | 0.005015637 | 0.001192976 | 4.204306
|  | 180.3 | 0.5869754 | 7.162 | 4.203918 | 0.005017029 | 0.001193417 | 4.203918
|  | 180.4 | 0.5869754 | 7.161338 | 4.203529 | 0.00501842 | 0.001193859 | 4.203529
|  | 180.5 | 0.5869754 | 7.160677 | 4.203141 | 0.005019811 | 0.0011943 | 4.203141
|  | 180.6 | 0.5869754 | 7.160016 | 4.202753 | 0.005021201 | 0.001194741 | 4.202753
|  | 180.7 | 0.5869754 | 7.159355 | 4.202365 | 0.005022591 | 0.001195182 | 4.202365
|  | 180.8 | 0.5869754 | 7.158695 | 4.201978 | 0.005023981 | 0.001195623 | 4.201978
|  | 180.9 | 0.5869754 | 7.158035 | 4.201591 | 0.00502537 | 0.001196064 | 4.201591
|  | 181 | 0.5869754 | 7.157376 | 4.201204 | 0.005026759 | 0.001196504 | 4.201204
|  | 181.1 | 0.5869754 | 7.156717 | 4.200817 | 0.005028147 | 0.001196945 | 4.200817
|  | 181.2 | 0.5869754 | 7.156059 | 4.20043 | 0.005029535 | 0.001197386 | 4.20043
|  | 181.3 | 0.5869754 | 7.155401 | 4.200044 | 0.005030923 | 0.001197826 | 4.200044
|  | 181.4 | 0.5869754 | 7.154743 | 4.199658 | 0.00503231 | 0.001198267 | 4.199658
|  | 181.5 | 0.5869754 | 7.154086 | 4.199272 | 0.005033697 | 0.001198707 | 4.199272
|  | 181.6 | 0.5869754 | 7.153429 | 4.198887 | 0.005035083 | 0.001199147 | 4.198887
|  | 181.7 | 0.5869754 | 7.152773 | 4.198502 | 0.005036469 | 0.001199587 | 4.198502
|  | 181.8 | 0.5869754 | 7.152117 | 4.198117 | 0.005037855 | 0.001200027 | 4.198117
|  | 181.9 | 0.5869754 | 7.151462 | 4.197732 | 0.00503924 | 0.001200467 | 4.197732
|  | 182 | 0.5869754 | 7.150807 | 4.197347 | 0.005040625 | 0.001200907 | 4.197347
|  | 182.1 | 0.5869754 | 7.150152 | 4.196963 | 0.00504201 | 0.001201347 | 4.196963
|  | 182.2 | 0.5869754 | 7.149498 | 4.196579 | 0.005043394 | 0.001201787 | 4.196579
|  | 182.3 | 0.5869754 | 7.148844 | 4.196195 | 0.005044778 | 0.001202227 | 4.196195
|  | 182.4 | 0.5869754 | 7.148191 | 4.195812 | 0.005046162 | 0.001202666 | 4.195812
|  | 182.5 | 0.5869754 | 7.147538 | 4.195429 | 0.005047545 | 0.001203106 | 4.195429
|  | 182.6 | 0.5869754 | 7.146885 | 4.195046 | 0.005048927 | 0.001203545 | 4.195046
|  | 182.7 | 0.5869754 | 7.146233 | 4.194663 | 0.00505031 | 0.001203985 | 4.194663
|  | 182.8 | 0.5869754 | 7.145581 | 4.19428 | 0.005051692 | 0.001204424 | 4.19428
|  | 182.9 | 0.5869754 | 7.14493 | 4.193898 | 0.005053073 | 0.001204863 | 4.193898
|  | 183 | 0.5869754 | 7.144279 | 4.193516 | 0.005054454 | 0.001205302 | 4.193516
|  | 183.1 | 0.5869754 | 7.143629 | 4.193134 | 0.005055835 | 0.001205741 | 4.193134
|  | 183.2 | 0.5869754 | 7.142979 | 4.192753 | 0.005057216 | 0.00120618 | 4.192753
|  | 183.3 | 0.5869754 | 7.142329 | 4.192371 | 0.005058596 | 0.001206619 | 4.192371
|  | 183.4 | 0.5869754 | 7.14168 | 4.19199 | 0.005059975 | 0.001207058 | 4.19199
|  | 183.5 | 0.5869754 | 7.141031 | 4.191609 | 0.005061355 | 0.001207497 | 4.191609
|  | 183.6 | 0.5869754 | 7.140383 | 4.191229 | 0.005062734 | 0.001207935 | 4.191229
|  | 183.7 | 0.5869754 | 7.139735 | 4.190849 | 0.005064112 | 0.001208374 | 4.190849
|  | 183.8 | 0.5869754 | 7.139087 | 4.190468 | 0.00506549 | 0.001208812 | 4.190468
|  | 183.9 | 0.5869754 | 7.13844 | 4.190089 | 0.005066868 | 0.001209251 | 4.190089
|  | 184 | 0.5869754 | 7.137793 | 4.189709 | 0.005068246 | 0.001209689 | 4.189709
|  | 184.1 | 0.5869754 | 7.137147 | 4.18933 | 0.005069623 | 0.001210127 | 4.18933
|  | 184.2 | 0.5869754 | 7.136501 | 4.18895 | 0.005070999 | 0.001210566 | 4.18895
|  | 184.3 | 0.5869754 | 7.135855 | 4.188572 | 0.005072376 | 0.001211004 | 4.188572
|  | 184.4 | 0.5869754 | 7.13521 | 4.188193 | 0.005073752 | 0.001211442 | 4.188193
|  | 184.5 | 0.5869754 | 7.134566 | 4.187814 | 0.005075127 | 0.00121188 | 4.187814
|  | 184.6 | 0.5869754 | 7.133921 | 4.187436 | 0.005076502 | 0.001212318 | 4.187436
|  | 184.7 | 0.5869754 | 7.133277 | 4.187058 | 0.005077877 | 0.001212755 | 4.187058
|  | 184.8 | 0.5869754 | 7.132634 | 4.186681 | 0.005079252 | 0.001213193 | 4.186681
|  | 184.9 | 0.5869754 | 7.131991 | 4.186303 | 0.005080626 | 0.001213631 | 4.186303
|  | 185 | 0.5869754 | 7.131348 | 4.185926 | 0.005081999 | 0.001214068 | 4.185926
|  | 185.1 | 0.5869754 | 7.130706 | 4.185549 | 0.005083373 | 0.001214506 | 4.185549
|  | 185.2 | 0.5869754 | 7.130064 | 4.185172 | 0.005084746 | 0.001214943 | 4.185172
|  | 185.3 | 0.5869754 | 7.129423 | 4.184796 | 0.005086118 | 0.00121538 | 4.184796
|  | 185.4 | 0.5869754 | 7.128782 | 4.184419 | 0.00508749 | 0.001215818 | 4.184419
|  | 185.5 | 0.5869754 | 7.128141 | 4.184043 | 0.005088862 | 0.001216255 | 4.184043
|  | 185.6 | 0.5869754 | 7.127501 | 4.183668 | 0.005090234 | 0.001216692 | 4.183668
|  | 185.7 | 0.5869754 | 7.126861 | 4.183292 | 0.005091605 | 0.001217129 | 4.183292
|  | 185.8 | 0.5869754 | 7.126221 | 4.182917 | 0.005092976 | 0.001217566 | 4.182917
|  | 185.9 | 0.5869754 | 7.125582 | 4.182542 | 0.005094346 | 0.001218002 | 4.182542
|  | 186 | 0.5869754 | 7.124944 | 4.182167 | 0.005095716 | 0.001218439 | 4.182167
|  | 186.1 | 0.5869754 | 7.124306 | 4.181792 | 0.005097086 | 0.001218876 | 4.181792
|  | 186.2 | 0.5869754 | 7.123668 | 4.181418 | 0.005098455 | 0.001219313 | 4.181418
|  | 186.3 | 0.5869754 | 7.12303 | 4.181043 | 0.005099824 | 0.001219749 | 4.181043
|  | 186.4 | 0.5869754 | 7.122393 | 4.18067 | 0.005101192 | 0.001220185 | 4.18067
|  | 186.5 | 0.5869754 | 7.121757 | 4.180296 | 0.00510256 | 0.001220622 | 4.180296
|  | 186.6 | 0.5869754 | 7.12112 | 4.179922 | 0.005103928 | 0.001221058 | 4.179922
|  | 186.7 | 0.5869754 | 7.120485 | 4.179549 | 0.005105296 | 0.001221494 | 4.179549
|  | 186.8 | 0.5869754 | 7.119849 | 4.179176 | 0.005106663 | 0.00122193 | 4.179176
|  | 186.9 | 0.5869754 | 7.119214 | 4.178803 | 0.005108029 | 0.001222367 | 4.178803
|  | 187 | 0.5869754 | 7.118579 | 4.178431 | 0.005109396 | 0.001222802 | 4.178431
|  | 187.1 | 0.5869754 | 7.117945 | 4.178059 | 0.005110762 | 0.001223238 | 4.178059
|  | 187.2 | 0.5869754 | 7.117311 | 4.177687 | 0.005112127 | 0.001223674 | 4.177687
|  | 187.3 | 0.5869754 | 7.116678 | 4.177315 | 0.005113493 | 0.00122411 | 4.177315
|  | 187.4 | 0.5869754 | 7.116045 | 4.176943 | 0.005114857 | 0.001224546 | 4.176943
|  | 187.5 | 0.5869754 | 7.115412 | 4.176572 | 0.005116222 | 0.001224981 | 4.176572
|  | 187.6 | 0.5869754 | 7.11478 | 4.176201 | 0.005117586 | 0.001225417 | 4.176201
|  | 187.7 | 0.5869754 | 7.114148 | 4.17583 | 0.00511895 | 0.001225852 | 4.17583
|  | 187.8 | 0.5869754 | 7.113516 | 4.175459 | 0.005120313 | 0.001226288 | 4.175459
|  | 187.9 | 0.5869754 | 7.112885 | 4.175089 | 0.005121676 | 0.001226723 | 4.175089
|  | 188 | 0.5869754 | 7.112255 | 4.174718 | 0.005123039 | 0.001227158 | 4.174718
|  | 188.1 | 0.5869754 | 7.111624 | 4.174348 | 0.005124401 | 0.001227593 | 4.174348
|  | 188.2 | 0.5869754 | 7.110994 | 4.173979 | 0.005125763 | 0.001228028 | 4.173979
|  | 188.3 | 0.5869754 | 7.110365 | 4.173609 | 0.005127125 | 0.001228463 | 4.173609
|  | 188.4 | 0.5869754 | 7.109736 | 4.17324 | 0.005128486 | 0.001228898 | 4.17324
|  | 188.5 | 0.5869754 | 7.109107 | 4.172871 | 0.005129847 | 0.001229333 | 4.172871
|  | 188.6 | 0.5869754 | 7.108478 | 4.172502 | 0.005131208 | 0.001229768 | 4.172502
|  | 188.7 | 0.5869754 | 7.10785 | 4.172133 | 0.005132568 | 0.001230202 | 4.172133
|  | 188.8 | 0.5869754 | 7.107223 | 4.171765 | 0.005133927 | 0.001230637 | 4.171765
|  | 188.9 | 0.5869754 | 7.106596 | 4.171397 | 0.005135287 | 0.001231071 | 4.171397
|  | 189 | 0.5869754 | 7.105969 | 4.171029 | 0.005136646 | 0.001231506 | 4.171029
|  | 189.1 | 0.5869754 | 7.105342 | 4.170661 | 0.005138005 | 0.00123194 | 4.170661
|  | 189.2 | 0.5869754 | 7.104716 | 4.170294 | 0.005139363 | 0.001232374 | 4.170294
|  | 189.3 | 0.5869754 | 7.104091 | 4.169926 | 0.005140721 | 0.001232809 | 4.169926
|  | 189.4 | 0.5869754 | 7.103465 | 4.169559 | 0.005142079 | 0.001233243 | 4.169559
|  | 189.5 | 0.5869754 | 7.102841 | 4.169193 | 0.005143436 | 0.001233677 | 4.169193
|  | 189.6 | 0.5869754 | 7.102216 | 4.168826 | 0.005144793 | 0.001234111 | 4.168826
|  | 189.7 | 0.5869754 | 7.101592 | 4.16846 | 0.00514615 | 0.001234545 | 4.16846
|  | 189.8 | 0.5869754 | 7.100968 | 4.168094 | 0.005147506 | 0.001234978 | 4.168094
|  | 189.9 | 0.5869754 | 7.100345 | 4.167728 | 0.005148862 | 0.001235412 | 4.167728
|  | 190 | 0.5869754 | 7.099722 | 4.167362 | 0.005150217 | 0.001235846 | 4.167362
|  | 190.1 | 0.5869754 | 7.099099 | 4.166997 | 0.005151572 | 0.001236279 | 4.166997
|  | 190.2 | 0.5869754 | 7.098477 | 4.166631 | 0.005152927 | 0.001236713 | 4.166631
|  | 190.3 | 0.5869754 | 7.097855 | 4.166266 | 0.005154281 | 0.001237146 | 4.166266
|  | 190.4 | 0.5869754 | 7.097234 | 4.165902 | 0.005155636 | 0.00123758 | 4.165902
|  | 190.5 | 0.5869754 | 7.096613 | 4.165537 | 0.005156989 | 0.001238013 | 4.165537
|  | 190.6 | 0.5869754 | 7.095992 | 4.165173 | 0.005158343 | 0.001238446 | 4.165173
|  | 190.7 | 0.5869754 | 7.095372 | 4.164809 | 0.005159696 | 0.001238879 | 4.164809
|  | 190.8 | 0.5869754 | 7.094752 | 4.164445 | 0.005161048 | 0.001239312 | 4.164445
|  | 190.9 | 0.5869754 | 7.094132 | 4.164081 | 0.005162401 | 0.001239745 | 4.164081
|  | 191 | 0.5869754 | 7.093513 | 4.163718 | 0.005163753 | 0.001240178 | 4.163718
|  | 191.1 | 0.5869754 | 7.092894 | 4.163354 | 0.005165104 | 0.001240611 | 4.163354
|  | 191.2 | 0.5869754 | 7.092276 | 4.162991 | 0.005166455 | 0.001241044 | 4.162991
|  | 191.3 | 0.5869754 | 7.091658 | 4.162629 | 0.005167806 | 0.001241477 | 4.162629
|  | 191.4 | 0.5869754 | 7.09104 | 4.162266 | 0.005169157 | 0.001241909 | 4.162266
|  | 191.5 | 0.5869754 | 7.090423 | 4.161904 | 0.005170507 | 0.001242342 | 4.161904
|  | 191.6 | 0.5869754 | 7.089806 | 4.161542 | 0.005171857 | 0.001242774 | 4.161542
|  | 191.7 | 0.5869754 | 7.089189 | 4.16118 | 0.005173206 | 0.001243207 | 4.16118
|  | 191.8 | 0.5869754 | 7.088573 | 4.160818 | 0.005174555 | 0.001243639 | 4.160818
|  | 191.9 | 0.5869754 | 7.087958 | 4.160457 | 0.005175904 | 0.001244071 | 4.160457
|  | 192 | 0.5869754 | 7.087342 | 4.160095 | 0.005177253 | 0.001244503 | 4.160095
|  | 192.1 | 0.5869754 | 7.086727 | 4.159734 | 0.005178601 | 0.001244935 | 4.159734
|  | 192.2 | 0.5869754 | 7.086112 | 4.159374 | 0.005179948 | 0.001245367 | 4.159374
|  | 192.3 | 0.5869754 | 7.085498 | 4.159013 | 0.005181296 | 0.001245799 | 4.159013
|  | 192.4 | 0.5869754 | 7.084884 | 4.158653 | 0.005182643 | 0.001246231 | 4.158653
|  | 192.5 | 0.5869754 | 7.084271 | 4.158293 | 0.005183989 | 0.001246663 | 4.158293
|  | 192.6 | 0.5869754 | 7.083657 | 4.157933 | 0.005185336 | 0.001247095 | 4.157933
|  | 192.7 | 0.5869754 | 7.083045 | 4.157573 | 0.005186682 | 0.001247526 | 4.157573
|  | 192.8 | 0.5869754 | 7.082432 | 4.157213 | 0.005188027 | 0.001247958 | 4.157213
|  | 192.9 | 0.5869754 | 7.08182 | 4.156854 | 0.005189373 | 0.001248389 | 4.156854
|  | 193 | 0.5869754 | 7.081209 | 4.156495 | 0.005190717 | 0.001248821 | 4.156495
|  | 193.1 | 0.5869754 | 7.080597 | 4.156136 | 0.005192062 | 0.001249252 | 4.156136
|  | 193.2 | 0.5869754 | 7.079986 | 4.155778 | 0.005193406 | 0.001249683 | 4.155778
|  | 193.3 | 0.5869754 | 7.079376 | 4.155419 | 0.00519475 | 0.001250115 | 4.155419
|  | 193.4 | 0.5869754 | 7.078765 | 4.155061 | 0.005196094 | 0.001250546 | 4.155061
|  | 193.5 | 0.5869754 | 7.078156 | 4.154703 | 0.005197437 | 0.001250977 | 4.154703
|  | 193.6 | 0.5869754 | 7.077546 | 4.154345 | 0.00519878 | 0.001251408 | 4.154345
|  | 193.7 | 0.5869754 | 7.076937 | 4.153988 | 0.005200122 | 0.001251839 | 4.153988
|  | 193.8 | 0.5869754 | 7.076328 | 4.153631 | 0.005201464 | 0.001252269 | 4.153631
|  | 193.9 | 0.5869754 | 7.07572 | 4.153273 | 0.005202806 | 0.0012527 | 4.153273
|  | 194 | 0.5869754 | 7.075112 | 4.152917 | 0.005204148 | 0.001253131 | 4.152917
|  | 194.1 | 0.5869754 | 7.074504 | 4.15256 | 0.005205489 | 0.001253561 | 4.15256
|  | 194.2 | 0.5869754 | 7.073897 | 4.152203 | 0.005206829 | 0.001253992 | 4.152203
|  | 194.3 | 0.5869754 | 7.07329 | 4.151847 | 0.00520817 | 0.001254422 | 4.151847
|  | 194.4 | 0.5869754 | 7.072684 | 4.151491 | 0.00520951 | 0.001254853 | 4.151491
|  | 194.5 | 0.5869754 | 7.072077 | 4.151135 | 0.00521085 | 0.001255283 | 4.151135
|  | 194.6 | 0.5869754 | 7.071471 | 4.15078 | 0.005212189 | 0.001255713 | 4.15078
|  | 194.7 | 0.5869754 | 7.070866 | 4.150424 | 0.005213528 | 0.001256143 | 4.150424
|  | 194.8 | 0.5869754 | 7.070261 | 4.150069 | 0.005214867 | 0.001256573 | 4.150069
|  | 194.9 | 0.5869754 | 7.069656 | 4.149714 | 0.005216205 | 0.001257003 | 4.149714
|  | 195 | 0.5869754 | 7.069052 | 4.149359 | 0.005217543 | 0.001257433 | 4.149359
|  | 195.1 | 0.5869754 | 7.068448 | 4.149005 | 0.005218881 | 0.001257863 | 4.149005
|  | 195.2 | 0.5869754 | 7.067844 | 4.148651 | 0.005220218 | 0.001258293 | 4.148651
|  | 195.3 | 0.5869754 | 7.067241 | 4.148296 | 0.005221555 | 0.001258723 | 4.148296
|  | 195.4 | 0.5869754 | 7.066638 | 4.147943 | 0.005222892 | 0.001259152 | 4.147943
|  | 195.5 | 0.5869754 | 7.066035 | 4.147589 | 0.005224228 | 0.001259582 | 4.147589
|  | 195.6 | 0.5869754 | 7.065433 | 4.147235 | 0.005225564 | 0.001260011 | 4.147235
|  | 195.7 | 0.5869754 | 7.064831 | 4.146882 | 0.005226899 | 0.001260441 | 4.146882
|  | 195.8 | 0.5869754 | 7.06423 | 4.146529 | 0.005228235 | 0.00126087 | 4.146529
|  | 195.9 | 0.5869754 | 7.063629 | 4.146176 | 0.00522957 | 0.001261299 | 4.146176
|  | 196 | 0.5869754 | 7.063028 | 4.145824 | 0.005230904 | 0.001261729 | 4.145824
|  | 196.1 | 0.5869754 | 7.062427 | 4.145471 | 0.005232238 | 0.001262158 | 4.145471
|  | 196.2 | 0.5869754 | 7.061827 | 4.145119 | 0.005233572 | 0.001262587 | 4.145119
|  | 196.3 | 0.5869754 | 7.061228 | 4.144767 | 0.005234906 | 0.001263016 | 4.144767
|  | 196.4 | 0.5869754 | 7.060628 | 4.144415 | 0.005236239 | 0.001263445 | 4.144415
|  | 196.5 | 0.5869754 | 7.060029 | 4.144063 | 0.005237572 | 0.001263874 | 4.144063
|  | 196.6 | 0.5869754 | 7.059431 | 4.143712 | 0.005238905 | 0.001264302 | 4.143712
|  | 196.7 | 0.5869754 | 7.058832 | 4.143361 | 0.005240237 | 0.001264731 | 4.143361
|  | 196.8 | 0.5869754 | 7.058235 | 4.14301 | 0.005241569 | 0.00126516 | 4.14301
|  | 196.9 | 0.5869754 | 7.057637 | 4.142659 | 0.0052429 | 0.001265588 | 4.142659
|  | 197 | 0.5869754 | 7.05704 | 4.142309 | 0.005244231 | 0.001266017 | 4.142309
|  | 197.1 | 0.5869754 | 7.056443 | 4.141958 | 0.005245562 | 0.001266445 | 4.141958
|  | 197.2 | 0.5869754 | 7.055846 | 4.141608 | 0.005246893 | 0.001266873 | 4.141608
|  | 197.3 | 0.5869754 | 7.05525 | 4.141258 | 0.005248223 | 0.001267302 | 4.141258
|  | 197.4 | 0.5869754 | 7.054654 | 4.140908 | 0.005249553 | 0.00126773 | 4.140908
|  | 197.5 | 0.5869754 | 7.054059 | 4.140559 | 0.005250882 | 0.001268158 | 4.140559
|  | 197.6 | 0.5869754 | 7.053464 | 4.14021 | 0.005252211 | 0.001268586 | 4.14021
|  | 197.7 | 0.5869754 | 7.052869 | 4.139861 | 0.00525354 | 0.001269014 | 4.139861
|  | 197.8 | 0.5869754 | 7.052275 | 4.139512 | 0.005254869 | 0.001269442 | 4.139512
|  | 197.9 | 0.5869754 | 7.051681 | 4.139163 | 0.005256197 | 0.00126987 | 4.139163
|  | 198 | 0.5869754 | 7.051087 | 4.138814 | 0.005257525 | 0.001270297 | 4.138814
|  | 198.1 | 0.5869754 | 7.050494 | 4.138466 | 0.005258852 | 0.001270725 | 4.138466
|  | 198.2 | 0.5869754 | 7.049901 | 4.138118 | 0.005260179 | 0.001271153 | 4.138118
|  | 198.3 | 0.5869754 | 7.049308 | 4.13777 | 0.005261506 | 0.00127158 | 4.13777
|  | 198.4 | 0.5869754 | 7.048716 | 4.137423 | 0.005262833 | 0.001272008 | 4.137423
|  | 198.5 | 0.5869754 | 7.048124 | 4.137075 | 0.005264159 | 0.001272435 | 4.137075
|  | 198.6 | 0.5869754 | 7.047532 | 4.136728 | 0.005265485 | 0.001272862 | 4.136728
|  | 198.7 | 0.5869754 | 7.046941 | 4.136381 | 0.00526681 | 0.001273289 | 4.136381
|  | 198.8 | 0.5869754 | 7.04635 | 4.136034 | 0.005268135 | 0.001273717 | 4.136034
|  | 198.9 | 0.5869754 | 7.045759 | 4.135687 | 0.00526946 | 0.001274144 | 4.135687
|  | 199 | 0.5869754 | 7.045169 | 4.135341 | 0.005270785 | 0.001274571 | 4.135341
|  | 199.1 | 0.5869754 | 7.044579 | 4.134995 | 0.005272109 | 0.001274998 | 4.134995
|  | 199.2 | 0.5869754 | 7.04399 | 4.134649 | 0.005273433 | 0.001275425 | 4.134649
|  | 199.3 | 0.5869754 | 7.043401 | 4.134303 | 0.005274756 | 0.001275851 | 4.134303
|  | 199.4 | 0.5869754 | 7.042812 | 4.133957 | 0.005276079 | 0.001276278 | 4.133957
|  | 199.5 | 0.5869754 | 7.042223 | 4.133612 | 0.005277402 | 0.001276705 | 4.133612
|  | 199.6 | 0.5869754 | 7.041635 | 4.133266 | 0.005278725 | 0.001277131 | 4.133266
|  | 199.7 | 0.5869754 | 7.041047 | 4.132921 | 0.005280047 | 0.001277558 | 4.132921
|  | 199.8 | 0.5869754 | 7.04046 | 4.132577 | 0.005281369 | 0.001277984 | 4.132577
|  | 199.9 | 0.5869754 | 7.039873 | 4.132232 | 0.00528269 | 0.001278411 | 4.132232
|  | 200 | 0.5869754 | 7.039286 | 4.131888 | 0.005284011 | 0.001278837 | 4.131888
|  | 200.1 | 0.5869754 | 7.038699 | 4.131543 | 0.005285332 | 0.001279263 | 4.131543
|  | 200.2 | 0.5869754 | 7.038113 | 4.131199 | 0.005286653 | 0.00127969 | 4.131199
|  | 200.3 | 0.5869754 | 7.037528 | 4.130855 | 0.005287973 | 0.001280116 | 4.130855
|  | 200.4 | 0.5869754 | 7.036942 | 4.130512 | 0.005289293 | 0.001280542 | 4.130512
|  | 200.5 | 0.5869754 | 7.036357 | 4.130168 | 0.005290612 | 0.001280968 | 4.130168
|  | 200.6 | 0.5869754 | 7.035772 | 4.129825 | 0.005291931 | 0.001281394 | 4.129825
|  | 200.7 | 0.5869754 | 7.035188 | 4.129482 | 0.00529325 | 0.001281819 | 4.129482
|  | 200.8 | 0.5869754 | 7.034604 | 4.129139 | 0.005294569 | 0.001282245 | 4.129139
|  | 200.9 | 0.5869754 | 7.03402 | 4.128797 | 0.005295887 | 0.001282671 | 4.128797
|  | 201 | 0.5869754 | 7.033437 | 4.128454 | 0.005297205 | 0.001283096 | 4.128454
|  | 201.1 | 0.5869754 | 7.032854 | 4.128112 | 0.005298522 | 0.001283522 | 4.128112
|  | 201.2 | 0.5869754 | 7.032271 | 4.12777 | 0.00529984 | 0.001283947 | 4.12777
|  | 201.3 | 0.5869754 | 7.031689 | 4.127428 | 0.005301156 | 0.001284373 | 4.127428
|  | 201.4 | 0.5869754 | 7.031107 | 4.127087 | 0.005302473 | 0.001284798 | 4.127087
|  | 201.5 | 0.5869754 | 7.030525 | 4.126745 | 0.005303789 | 0.001285223 | 4.126745
|  | 201.6 | 0.5869754 | 7.029944 | 4.126404 | 0.005305105 | 0.001285649 | 4.126404
|  | 201.7 | 0.5869754 | 7.029363 | 4.126063 | 0.005306421 | 0.001286074 | 4.126063
|  | 201.8 | 0.5869754 | 7.028782 | 4.125722 | 0.005307736 | 0.001286499 | 4.125722
|  | 201.9 | 0.5869754 | 7.028202 | 4.125381 | 0.005309051 | 0.001286924 | 4.125381
|  | 202 | 0.5869754 | 7.027622 | 4.125041 | 0.005310366 | 0.001287349 | 4.125041
|  | 202.1 | 0.5869754 | 7.027042 | 4.124701 | 0.00531168 | 0.001287773 | 4.124701
|  | 202.2 | 0.5869754 | 7.026463 | 4.124361 | 0.005312994 | 0.001288198 | 4.124361
|  | 202.3 | 0.5869754 | 7.025884 | 4.124021 | 0.005314307 | 0.001288623 | 4.124021
|  | 202.4 | 0.5869754 | 7.025305 | 4.123681 | 0.005315621 | 0.001289047 | 4.123681
|  | 202.5 | 0.5869754 | 7.024727 | 4.123342 | 0.005316934 | 0.001289472 | 4.123342
|  | 202.6 | 0.5869754 | 7.024149 | 4.123002 | 0.005318246 | 0.001289897 | 4.123002
|  | 202.7 | 0.5869754 | 7.023571 | 4.122663 | 0.005319559 | 0.001290321 | 4.122663
|  | 202.8 | 0.5869754 | 7.022994 | 4.122324 | 0.005320871 | 0.001290745 | 4.122324
|  | 202.9 | 0.5869754 | 7.022417 | 4.121986 | 0.005322182 | 0.00129117 | 4.121986
|  | 203 | 0.5869754 | 7.02184 | 4.121647 | 0.005323494 | 0.001291594 | 4.121647
|  | 203.1 | 0.5869754 | 7.021264 | 4.121309 | 0.005324805 | 0.001292018 | 4.121309
|  | 203.2 | 0.5869754 | 7.020688 | 4.120971 | 0.005326116 | 0.001292442 | 4.120971
|  | 203.3 | 0.5869754 | 7.020112 | 4.120633 | 0.005327426 | 0.001292866 | 4.120633
|  | 203.4 | 0.5869754 | 7.019537 | 4.120295 | 0.005328736 | 0.00129329 | 4.120295
|  | 203.5 | 0.5869754 | 7.018962 | 4.119958 | 0.005330046 | 0.001293714 | 4.119958
|  | 203.6 | 0.5869754 | 7.018387 | 4.11962 | 0.005331355 | 0.001294138 | 4.11962
|  | 203.7 | 0.5869754 | 7.017813 | 4.119283 | 0.005332664 | 0.001294561 | 4.119283
|  | 203.8 | 0.5869754 | 7.017239 | 4.118946 | 0.005333973 | 0.001294985 | 4.118946
|  | 203.9 | 0.5869754 | 7.016665 | 4.11861 | 0.005335282 | 0.001295408 | 4.11861
|  | 204 | 0.5869754 | 7.016091 | 4.118273 | 0.00533659 | 0.001295832 | 4.118273
|  | 204.1 | 0.5869754 | 7.015518 | 4.117937 | 0.005337898 | 0.001296255 | 4.117937
|  | 204.2 | 0.5869754 | 7.014946 | 4.1176 | 0.005339205 | 0.001296679 | 4.1176
|  | 204.3 | 0.5869754 | 7.014373 | 4.117264 | 0.005340512 | 0.001297102 | 4.117264
|  | 204.4 | 0.5869754 | 7.013801 | 4.116929 | 0.005341819 | 0.001297525 | 4.116929
|  | 204.5 | 0.5869754 | 7.013229 | 4.116593 | 0.005343126 | 0.001297948 | 4.116593
|  | 204.6 | 0.5869754 | 7.012658 | 4.116258 | 0.005344432 | 0.001298372 | 4.116258
|  | 204.7 | 0.5869754 | 7.012087 | 4.115922 | 0.005345738 | 0.001298795 | 4.115922
|  | 204.8 | 0.5869754 | 7.011516 | 4.115587 | 0.005347043 | 0.001299218 | 4.115587
|  | 204.9 | 0.5869754 | 7.010946 | 4.115253 | 0.005348349 | 0.00129964 | 4.115253
|  | 205 | 0.5869754 | 7.010376 | 4.114918 | 0.005349654 | 0.001300063 | 4.114918
|  | 205.1 | 0.5869754 | 7.009806 | 4.114584 | 0.005350958 | 0.001300486 | 4.114584
|  | 205.2 | 0.5869754 | 7.009236 | 4.114249 | 0.005352263 | 0.001300909 | 4.114249
|  | 205.3 | 0.5869754 | 7.008667 | 4.113915 | 0.005353567 | 0.001301331 | 4.113915
|  | 205.4 | 0.5869754 | 7.008098 | 4.113581 | 0.00535487 | 0.001301754 | 4.113581
|  | 205.5 | 0.5869754 | 7.00753 | 4.113248 | 0.005356174 | 0.001302176 | 4.113248
|  | 205.6 | 0.5869754 | 7.006962 | 4.112914 | 0.005357477 | 0.001302599 | 4.112914
|  | 205.7 | 0.5869754 | 7.006394 | 4.112581 | 0.005358779 | 0.001303021 | 4.112581
|  | 205.8 | 0.5869754 | 7.005826 | 4.112248 | 0.005360082 | 0.001303443 | 4.112248
|  | 205.9 | 0.5869754 | 7.005259 | 4.111915 | 0.005361384 | 0.001303866 | 4.111915
|  | 206 | 0.5869754 | 7.004692 | 4.111582 | 0.005362686 | 0.001304288 | 4.111582
|  | 206.1 | 0.5869754 | 7.004126 | 4.111249 | 0.005363987 | 0.00130471 | 4.111249
|  | 206.2 | 0.5869754 | 7.00356 | 4.110917 | 0.005365288 | 0.001305132 | 4.110917
|  | 206.3 | 0.5869754 | 7.002994 | 4.110585 | 0.005366589 | 0.001305554 | 4.110585
|  | 206.4 | 0.5869754 | 7.002428 | 4.110253 | 0.00536789 | 0.001305976 | 4.110253
|  | 206.5 | 0.5869754 | 7.001863 | 4.109921 | 0.00536919 | 0.001306397 | 4.109921
|  | 206.6 | 0.5869754 | 7.001298 | 4.109589 | 0.00537049 | 0.001306819 | 4.109589
|  | 206.7 | 0.5869754 | 7.000733 | 4.109258 | 0.005371789 | 0.001307241 | 4.109258
|  | 206.8 | 0.5869754 | 7.000169 | 4.108927 | 0.005373089 | 0.001307662 | 4.108927
|  | 206.9 | 0.5869754 | 6.999605 | 4.108596 | 0.005374388 | 0.001308084 | 4.108596
|  | 207 | 0.5869754 | 6.999041 | 4.108265 | 0.005375686 | 0.001308505 | 4.108265
|  | 207.1 | 0.5869754 | 6.998478 | 4.107934 | 0.005376984 | 0.001308927 | 4.107934
|  | 207.2 | 0.5869754 | 6.997915 | 4.107604 | 0.005378283 | 0.001309348 | 4.107604
|  | 207.3 | 0.5869754 | 6.997352 | 4.107273 | 0.00537958 | 0.001309769 | 4.107273
|  | 207.4 | 0.5869754 | 6.99679 | 4.106943 | 0.005380878 | 0.00131019 | 4.106943
|  | 207.5 | 0.5869754 | 6.996227 | 4.106613 | 0.005382175 | 0.001310612 | 4.106613
|  | 207.6 | 0.5869754 | 6.995666 | 4.106284 | 0.005383471 | 0.001311033 | 4.106284
|  | 207.7 | 0.5869754 | 6.995104 | 4.105954 | 0.005384768 | 0.001311454 | 4.105954
|  | 207.8 | 0.5869754 | 6.994543 | 4.105625 | 0.005386064 | 0.001311874 | 4.105625
|  | 207.9 | 0.5869754 | 6.993982 | 4.105295 | 0.00538736 | 0.001312295 | 4.105295
|  | 208 | 0.5869754 | 6.993422 | 4.104966 | 0.005388655 | 0.001312716 | 4.104966
|  | 208.1 | 0.5869754 | 6.992861 | 4.104638 | 0.00538995 | 0.001313137 | 4.104638
|  | 208.2 | 0.5869754 | 6.992302 | 4.104309 | 0.005391245 | 0.001313557 | 4.104309
|  | 208.3 | 0.5869754 | 6.991742 | 4.10398 | 0.00539254 | 0.001313978 | 4.10398
|  | 208.4 | 0.5869754 | 6.991183 | 4.103652 | 0.005393834 | 0.001314398 | 4.103652
|  | 208.5 | 0.5869754 | 6.990624 | 4.103324 | 0.005395128 | 0.001314819 | 4.103324
|  | 208.6 | 0.5869754 | 6.990065 | 4.102996 | 0.005396422 | 0.001315239 | 4.102996
|  | 208.7 | 0.5869754 | 6.989507 | 4.102668 | 0.005397715 | 0.00131566 | 4.102668
|  | 208.8 | 0.5869754 | 6.988949 | 4.102341 | 0.005399008 | 0.00131608 | 4.102341
|  | 208.9 | 0.5869754 | 6.988391 | 4.102013 | 0.005400301 | 0.0013165 | 4.102013
|  | 209 | 0.5869754 | 6.987834 | 4.101686 | 0.005401593 | 0.00131692 | 4.101686
|  | 209.1 | 0.5869754 | 6.987276 | 4.101359 | 0.005402885 | 0.00131734 | 4.101359
|  | 209.2 | 0.5869754 | 6.98672 | 4.101032 | 0.005404177 | 0.00131776 | 4.101032
|  | 209.3 | 0.5869754 | 6.986163 | 4.100706 | 0.005405469 | 0.00131818 | 4.100706
|  | 209.4 | 0.5869754 | 6.985607 | 4.100379 | 0.00540676 | 0.0013186 | 4.100379
|  | 209.5 | 0.5869754 | 6.985051 | 4.100053 | 0.005408051 | 0.00131902 | 4.100053
|  | 209.6 | 0.5869754 | 6.984496 | 4.099727 | 0.005409341 | 0.001319439 | 4.099727
|  | 209.7 | 0.5869754 | 6.98394 | 4.099401 | 0.005410631 | 0.001319859 | 4.099401
|  | 209.8 | 0.5869754 | 6.983386 | 4.099075 | 0.005411921 | 0.001320279 | 4.099075
|  | 209.9 | 0.5869754 | 6.982831 | 4.09875 | 0.005413211 | 0.001320698 | 4.09875
|  | 210 | 0.5869754 | 6.982277 | 4.098425 | 0.0054145 | 0.001321117 | 4.098425
|  | 210.1 | 0.5869754 | 6.981723 | 4.098099 | 0.005415789 | 0.001321537 | 4.098099
|  | 210.2 | 0.5869754 | 6.981169 | 4.097774 | 0.005417078 | 0.001321956 | 4.097774
|  | 210.3 | 0.5869754 | 6.980616 | 4.09745 | 0.005418366 | 0.001322375 | 4.09745
|  | 210.4 | 0.5869754 | 6.980063 | 4.097125 | 0.005419655 | 0.001322795 | 4.097125
|  | 210.5 | 0.5869754 | 6.97951 | 4.0968 | 0.005420942 | 0.001323214 | 4.0968
|  | 210.6 | 0.5869754 | 6.978957 | 4.096476 | 0.00542223 | 0.001323633 | 4.096476
|  | 210.7 | 0.5869754 | 6.978405 | 4.096152 | 0.005423517 | 0.001324052 | 4.096152
|  | 210.8 | 0.5869754 | 6.977853 | 4.095828 | 0.005424804 | 0.001324471 | 4.095828
|  | 210.9 | 0.5869754 | 6.977302 | 4.095504 | 0.00542609 | 0.001324889 | 4.095504
|  | 211 | 0.5869754 | 6.97675 | 4.095181 | 0.005427377 | 0.001325308 | 4.095181
|  | 211.1 | 0.5869754 | 6.9762 | 4.094857 | 0.005428663 | 0.001325727 | 4.094857
|  | 211.2 | 0.5869754 | 6.975649 | 4.094534 | 0.005429948 | 0.001326146 | 4.094534
|  | 211.3 | 0.5869754 | 6.975099 | 4.094211 | 0.005431234 | 0.001326564 | 4.094211
|  | 211.4 | 0.5869754 | 6.974549 | 4.093888 | 0.005432519 | 0.001326983 | 4.093888
|  | 211.5 | 0.5869754 | 6.973999 | 4.093566 | 0.005433803 | 0.001327401 | 4.093566
|  | 211.6 | 0.5869754 | 6.973449 | 4.093243 | 0.005435088 | 0.001327819 | 4.093243
|  | 211.7 | 0.5869754 | 6.9729 | 4.092921 | 0.005436372 | 0.001328238 | 4.092921
|  | 211.8 | 0.5869754 | 6.972352 | 4.092599 | 0.005437656 | 0.001328656 | 4.092599
|  | 211.9 | 0.5869754 | 6.971803 | 4.092277 | 0.005438939 | 0.001329074 | 4.092277
|  | 212 | 0.5869754 | 6.971255 | 4.091955 | 0.005440223 | 0.001329492 | 4.091955
|  | 212.1 | 0.5869754 | 6.970707 | 4.091633 | 0.005441505 | 0.00132991 | 4.091633
|  | 212.2 | 0.5869754 | 6.970159 | 4.091312 | 0.005442788 | 0.001330328 | 4.091312
|  | 212.3 | 0.5869754 | 6.969612 | 4.090991 | 0.00544407 | 0.001330746 | 4.090991
|  | 212.4 | 0.5869754 | 6.969065 | 4.09067 | 0.005445352 | 0.001331164 | 4.09067
|  | 212.5 | 0.5869754 | 6.968518 | 4.090349 | 0.005446634 | 0.001331582 | 4.090349
|  | 212.6 | 0.5869754 | 6.967972 | 4.090028 | 0.005447916 | 0.001332 | 4.090028
|  | 212.7 | 0.5869754 | 6.967426 | 4.089707 | 0.005449197 | 0.001332417 | 4.089707
|  | 212.8 | 0.5869754 | 6.96688 | 4.089387 | 0.005450477 | 0.001332835 | 4.089387
|  | 212.9 | 0.5869754 | 6.966335 | 4.089067 | 0.005451758 | 0.001333252 | 4.089067
|  | 213 | 0.5869754 | 6.965789 | 4.088747 | 0.005453038 | 0.00133367 | 4.088747
|  | 213.1 | 0.5869754 | 6.965244 | 4.088427 | 0.005454318 | 0.001334087 | 4.088427
|  | 213.2 | 0.5869754 | 6.9647 | 4.088107 | 0.005455598 | 0.001334505 | 4.088107
|  | 213.3 | 0.5869754 | 6.964155 | 4.087788 | 0.005456877 | 0.001334922 | 4.087788
|  | 213.4 | 0.5869754 | 6.963611 | 4.087469 | 0.005458156 | 0.001335339 | 4.087469
|  | 213.5 | 0.5869754 | 6.963068 | 4.087149 | 0.005459435 | 0.001335756 | 4.087149
|  | 213.6 | 0.5869754 | 6.962524 | 4.08683 | 0.005460713 | 0.001336173 | 4.08683
|  | 213.7 | 0.5869754 | 6.961981 | 4.086512 | 0.005461991 | 0.00133659 | 4.086512
|  | 213.8 | 0.5869754 | 6.961438 | 4.086193 | 0.005463269 | 0.001337007 | 4.086193
|  | 213.9 | 0.5869754 | 6.960896 | 4.085875 | 0.005464547 | 0.001337424 | 4.085875
|  | 214 | 0.5869754 | 6.960354 | 4.085556 | 0.005465824 | 0.001337841 | 4.085556
|  | 214.1 | 0.5869754 | 6.959812 | 4.085238 | 0.005467101 | 0.001338258 | 4.085238
|  | 214.2 | 0.5869754 | 6.95927 | 4.08492 | 0.005468377 | 0.001338674 | 4.08492
|  | 214.3 | 0.5869754 | 6.958729 | 4.084602 | 0.005469654 | 0.001339091 | 4.084602
|  | 214.4 | 0.5869754 | 6.958188 | 4.084285 | 0.00547093 | 0.001339507 | 4.084285
|  | 214.5 | 0.5869754 | 6.957647 | 4.083967 | 0.005472205 | 0.001339924 | 4.083967
|  | 214.6 | 0.5869754 | 6.957106 | 4.08365 | 0.005473481 | 0.00134034 | 4.08365
|  | 214.7 | 0.5869754 | 6.956566 | 4.083333 | 0.005474756 | 0.001340757 | 4.083333
|  | 214.8 | 0.5869754 | 6.956026 | 4.083016 | 0.005476031 | 0.001341173 | 4.083016
|  | 214.9 | 0.5869754 | 6.955487 | 4.0827 | 0.005477305 | 0.001341589 | 4.0827
|  | 215 | 0.5869754 | 6.954948 | 4.082383 | 0.005478579 | 0.001342005 | 4.082383
|  | 215.1 | 0.5869754 | 6.954409 | 4.082067 | 0.005479853 | 0.001342421 | 4.082067
|  | 215.2 | 0.5869754 | 6.95387 | 4.08175 | 0.005481127 | 0.001342837 | 4.08175
|  | 215.3 | 0.5869754 | 6.953331 | 4.081434 | 0.0054824 | 0.001343253 | 4.081434
|  | 215.4 | 0.5869754 | 6.952793 | 4.081119 | 0.005483673 | 0.001343669 | 4.081119
|  | 215.5 | 0.5869754 | 6.952255 | 4.080803 | 0.005484946 | 0.001344085 | 4.080803
|  | 215.6 | 0.5869754 | 6.951718 | 4.080487 | 0.005486219 | 0.001344501 | 4.080487
|  | 215.7 | 0.5869754 | 6.951181 | 4.080172 | 0.005487491 | 0.001344917 | 4.080172
|  | 215.8 | 0.5869754 | 6.950644 | 4.079857 | 0.005488763 | 0.001345332 | 4.079857
|  | 215.9 | 0.5869754 | 6.950107 | 4.079542 | 0.005490034 | 0.001345748 | 4.079542
|  | 216 | 0.5869754 | 6.949571 | 4.079227 | 0.005491306 | 0.001346163 | 4.079227
|  | 216.1 | 0.5869754 | 6.949035 | 4.078912 | 0.005492577 | 0.001346579 | 4.078912
|  | 216.2 | 0.5869754 | 6.948499 | 4.078598 | 0.005493847 | 0.001346994 | 4.078598
|  | 216.3 | 0.5869754 | 6.947963 | 4.078283 | 0.005495118 | 0.001347409 | 4.078283
|  | 216.4 | 0.5869754 | 6.947428 | 4.077969 | 0.005496388 | 0.001347825 | 4.077969
|  | 216.5 | 0.5869754 | 6.946893 | 4.077655 | 0.005497658 | 0.00134824 | 4.077655
|  | 216.6 | 0.5869754 | 6.946358 | 4.077341 | 0.005498927 | 0.001348655 | 4.077341
|  | 216.7 | 0.5869754 | 6.945824 | 4.077028 | 0.005500196 | 0.00134907 | 4.077028
|  | 216.8 | 0.5869754 | 6.94529 | 4.076714 | 0.005501465 | 0.001349485 | 4.076714
|  | 216.9 | 0.5869754 | 6.944756 | 4.076401 | 0.005502734 | 0.0013499 | 4.076401
|  | 217 | 0.5869754 | 6.944223 | 4.076088 | 0.005504002 | 0.001350315 | 4.076088
|  | 217.1 | 0.5869754 | 6.94369 | 4.075775 | 0.00550527 | 0.00135073 | 4.075775
|  | 217.2 | 0.5869754 | 6.943157 | 4.075462 | 0.005506538 | 0.001351144 | 4.075462
|  | 217.3 | 0.5869754 | 6.942624 | 4.075149 | 0.005507806 | 0.001351559 | 4.075149
|  | 217.4 | 0.5869754 | 6.942092 | 4.074837 | 0.005509073 | 0.001351974 | 4.074837
|  | 217.5 | 0.5869754 | 6.94156 | 4.074525 | 0.00551034 | 0.001352388 | 4.074525
|  | 217.6 | 0.5869754 | 6.941028 | 4.074212 | 0.005511606 | 0.001352803 | 4.074212
|  | 217.7 | 0.5869754 | 6.940496 | 4.073901 | 0.005512873 | 0.001353217 | 4.073901
|  | 217.8 | 0.5869754 | 6.939965 | 4.073589 | 0.005514139 | 0.001353632 | 4.073589
|  | 217.9 | 0.5869754 | 6.939434 | 4.073277 | 0.005515404 | 0.001354046 | 4.073277
|  | 218 | 0.5869754 | 6.938904 | 4.072966 | 0.00551667 | 0.00135446 | 4.072966
|  | 218.1 | 0.5869754 | 6.938373 | 4.072654 | 0.005517935 | 0.001354874 | 4.072654
|  | 218.2 | 0.5869754 | 6.937843 | 4.072343 | 0.0055192 | 0.001355288 | 4.072343
|  | 218.3 | 0.5869754 | 6.937313 | 4.072032 | 0.005520464 | 0.001355703 | 4.072032
|  | 218.4 | 0.5869754 | 6.936784 | 4.071721 | 0.005521729 | 0.001356117 | 4.071721
|  | 218.5 | 0.5869754 | 6.936255 | 4.071411 | 0.005522993 | 0.00135653 | 4.071411
|  | 218.6 | 0.5869754 | 6.935726 | 4.0711 | 0.005524256 | 0.001356944 | 4.0711
|  | 218.7 | 0.5869754 | 6.935197 | 4.07079 | 0.00552552 | 0.001357358 | 4.07079
|  | 218.8 | 0.5869754 | 6.934669 | 4.07048 | 0.005526783 | 0.001357772 | 4.07048
|  | 218.9 | 0.5869754 | 6.934141 | 4.07017 | 0.005528046 | 0.001358185 | 4.07017
|  | 219 | 0.5869754 | 6.933613 | 4.06986 | 0.005529308 | 0.001358599 | 4.06986
|  | 219.1 | 0.5869754 | 6.933085 | 4.06955 | 0.00553057 | 0.001359013 | 4.06955
|  | 219.2 | 0.5869754 | 6.932558 | 4.069241 | 0.005531832 | 0.001359426 | 4.069241
|  | 219.3 | 0.5869754 | 6.932031 | 4.068932 | 0.005533094 | 0.00135984 | 4.068932
|  | 219.4 | 0.5869754 | 6.931504 | 4.068622 | 0.005534355 | 0.001360253 | 4.068622
|  | 219.5 | 0.5869754 | 6.930978 | 4.068313 | 0.005535617 | 0.001360666 | 4.068313
|  | 219.6 | 0.5869754 | 6.930452 | 4.068005 | 0.005536877 | 0.001361079 | 4.068005
|  | 219.7 | 0.5869754 | 6.929926 | 4.067696 | 0.005538138 | 0.001361493 | 4.067696
|  | 219.8 | 0.5869754 | 6.9294 | 4.067387 | 0.005539398 | 0.001361906 | 4.067387
|  | 219.9 | 0.5869754 | 6.928875 | 4.067079 | 0.005540658 | 0.001362319 | 4.067079
|  | 220 | 0.5869754 | 6.92835 | 4.066771 | 0.005541918 | 0.001362732 | 4.066771
|  | 220.1 | 0.5869754 | 6.927825 | 4.066463 | 0.005543177 | 0.001363145 | 4.066463
|  | 220.2 | 0.5869754 | 6.927301 | 4.066155 | 0.005544436 | 0.001363557 | 4.066155
|  | 220.3 | 0.5869754 | 6.926777 | 4.065847 | 0.005545695 | 0.00136397 | 4.065847
|  | 220.4 | 0.5869754 | 6.926253 | 4.06554 | 0.005546954 | 0.001364383 | 4.06554
|  | 220.5 | 0.5869754 | 6.925729 | 4.065233 | 0.005548212 | 0.001364796 | 4.065233
|  | 220.6 | 0.5869754 | 6.925206 | 4.064925 | 0.005549469759 | 0.001365208 | 4.064925
|  | 220.7 | 0.5869754 | 6.924683 | 4.064618 | 0.005550727 | 0.001365621 | 4.064618
|  | 220.8 | 0.5869754 | 6.92416 | 4.064311 | 0.005551985 | 0.001366033 | 4.064311
|  | 220.9 | 0.5869754 | 6.923637 | 4.064005 | 0.005553242 | 0.001366446 | 4.064005
|  | 221 | 0.5869754 | 6.923115 | 4.063698 | 0.005554499 | 0.001366858 | 4.063698
|  | 221.1 | 0.5869754 | 6.922593 | 4.063392 | 0.005555755 | 0.00136727 | 4.063392
|  | 221.2 | 0.5869754 | 6.922071 | 4.063086 | 0.005557012 | 0.001367683 | 4.063086
|  | 221.3 | 0.5869754 | 6.92155 | 4.06278 | 0.005558267 | 0.001368095 | 4.06278
|  | 221.4 | 0.5869754 | 6.921029 | 4.062474 | 0.005559523 | 0.001368507 | 4.062474
|  | 221.5 | 0.5869754 | 6.920508 | 4.062168 | 0.005560779 | 0.001368919 | 4.062168
|  | 221.6 | 0.5869754 | 6.919987 | 4.061862 | 0.005562034 | 0.001369331 | 4.061862
|  | 221.7 | 0.5869754 | 6.919467 | 4.061557 | 0.005563288 | 0.001369743 | 4.061557
|  | 221.8 | 0.5869754 | 6.918947 | 4.061252 | 0.005564543 | 0.001370155 | 4.061252
|  | 221.9 | 0.5869754 | 6.918427 | 4.060947 | 0.005565797 | 0.001370567 | 4.060947
|  | 222 | 0.5869754 | 6.917908 | 4.060642 | 0.005567051 | 0.001370978 | 4.060642
|  | 222.1 | 0.5869754 | 6.917389 | 4.060337 | 0.005568305 | 0.00137139 | 4.060337
|  | 222.2 | 0.5869754 | 6.91687 | 4.060032 | 0.005569558 | 0.001371802 | 4.060032
|  | 222.3 | 0.5869754 | 6.916351 | 4.059728 | 0.005570812 | 0.001372213 | 4.059728
|  | 222.4 | 0.5869754 | 6.915833 | 4.059423 | 0.005572064 | 0.001372625 | 4.059423
|  | 222.5 | 0.5869754 | 6.915314 | 4.059119 | 0.005573317 | 0.001373036 | 4.059119
|  | 222.6 | 0.5869754 | 6.914797 | 4.058815 | 0.005574569 | 0.001373447 | 4.058815
|  | 222.7 | 0.5869754 | 6.914279 | 4.058512 | 0.005575821 | 0.001373859 | 4.058512
|  | 222.8 | 0.5869754 | 6.913762 | 4.058208 | 0.005577073 | 0.00137427 | 4.058208
|  | 222.9 | 0.5869754 | 6.913245 | 4.057904 | 0.005578324 | 0.001374681 | 4.057904
|  | 223 | 0.5869754 | 6.912728 | 4.057601 | 0.005579576 | 0.001375092 | 4.057601
|  | 223.1 | 0.5869754 | 6.912211 | 4.057298 | 0.005580826 | 0.001375503 | 4.057298
|  | 223.2 | 0.5869754 | 6.911695 | 4.056995 | 0.005582077 | 0.001375914 | 4.056995
|  | 223.3 | 0.5869754 | 6.911179 | 4.056692 | 0.005583327 | 0.001376325 | 4.056692
|  | 223.4 | 0.5869754 | 6.910663 | 4.056389 | 0.005584577 | 0.001376736 | 4.056389
|  | 223.5 | 0.5869754 | 6.910148 | 4.056087 | 0.005585827 | 0.001377147 | 4.056087
|  | 223.6 | 0.5869754 | 6.909633 | 4.055784 | 0.005587077 | 0.001377558 | 4.055784
|  | 223.7 | 0.5869754 | 6.909118 | 4.055482 | 0.005588326 | 0.001377968 | 4.055482
|  | 223.8 | 0.5869754 | 6.908603 | 4.05518 | 0.005589575 | 0.001378379 | 4.05518
|  | 223.9 | 0.5869754 | 6.908089 | 4.054878 | 0.005590823 | 0.00137879 | 4.054878
|  | 224 | 0.5869754 | 6.907575 | 4.054576 | 0.005592072 | 0.0013792 | 4.054576
|  | 224.1 | 0.5869754 | 6.907061 | 4.054275 | 0.00559332 | 0.00137961 | 4.054275
|  | 224.2 | 0.5869754 | 6.906547 | 4.053973 | 0.005594568 | 0.001380021 | 4.053973
|  | 224.3 | 0.5869754 | 6.906034 | 4.053672 | 0.005595815 | 0.001380431 | 4.053672
|  | 224.4 | 0.5869754 | 6.905521 | 4.053371 | 0.005597063 | 0.001380841 | 4.053371
|  | 224.5 | 0.5869754 | 6.905008 | 4.05307 | 0.00559831 | 0.001381252 | 4.05307
|  | 224.6 | 0.5869754 | 6.904496 | 4.052769 | 0.005599556 | 0.001381662 | 4.052769
|  | 224.7 | 0.5869754 | 6.903984 | 4.052468 | 0.005600803 | 0.001382072 | 4.052468
|  | 224.8 | 0.5869754 | 6.903472 | 4.052168 | 0.005602049 | 0.001382482 | 4.052168
|  | 224.9 | 0.5869754 | 6.90296 | 4.051868 | 0.005603295 | 0.001382892 | 4.051868
|  | 225 | 0.5869754 | 6.902449 | 4.051567 | 0.00560454 | 0.001383302 | 4.051567
|  | 225.1 | 0.5869754 | 6.901937 | 4.051267 | 0.005605786 | 0.001383712 | 4.051267
|  | 225.2 | 0.5869754 | 6.901427 | 4.050968 | 0.005607031 | 0.001384121 | 4.050968
|  | 225.3 | 0.5869754 | 6.900916 | 4.050668 | 0.005608275 | 0.001384531 | 4.050668
|  | 225.4 | 0.5869754 | 6.900406 | 4.050368 | 0.00560952 | 0.001384941 | 4.050368
|  | 225.5 | 0.5869754 | 6.899895 | 4.050069 | 0.005610764 | 0.00138535 | 4.050069
|  | 225.6 | 0.5869754 | 6.899386 | 4.04977 | 0.005612008 | 0.00138576 | 4.04977
|  | 225.7 | 0.5869754 | 6.898876 | 4.04947 | 0.005613252 | 0.001386169 | 4.04947
|  | 225.8 | 0.5869754 | 6.898367 | 4.049171 | 0.005614495 | 0.001386579 | 4.049171
|  | 225.9 | 0.5869754 | 6.897858 | 4.048873 | 0.005615738 | 0.001386988 | 4.048873
|  | 226 | 0.5869754 | 6.897349 | 4.048574 | 0.005616981 | 0.001387397 | 4.048574
|  | 226.1 | 0.5869754 | 6.89684 | 4.048276 | 0.005618224 | 0.001387807 | 4.048276
|  | 226.2 | 0.5869754 | 6.896332 | 4.047977 | 0.005619466 | 0.001388216 | 4.047977
|  | 226.3 | 0.5869754 | 6.895824 | 4.047679 | 0.005620708 | 0.001388625 | 4.047679
|  | 226.4 | 0.5869754 | 6.895316 | 4.047381 | 0.00562195 | 0.001389034 | 4.047381
|  | 226.5 | 0.5869754 | 6.894809 | 4.047083 | 0.005623191 | 0.001389443 | 4.047083
|  | 226.6 | 0.5869754 | 6.894302 | 4.046785 | 0.005624432 | 0.001389852 | 4.046785
|  | 226.7 | 0.5869754 | 6.893795 | 4.046488 | 0.005625673 | 0.001390261 | 4.046488
|  | 226.8 | 0.5869754 | 6.893288 | 4.04619 | 0.005626914 | 0.00139067 | 4.04619
|  | 226.9 | 0.5869754 | 6.892782 | 4.045893 | 0.005628154 | 0.001391078 | 4.045893
|  | 227 | 0.5869754 | 6.892275 | 4.045596 | 0.005629394 | 0.001391487 | 4.045596
|  | 227.1 | 0.5869754 | 6.89177 | 4.045299 | 0.005630634 | 0.001391896 | 4.045299
|  | 227.2 | 0.5869754 | 6.891264 | 4.045002 | 0.005631874 | 0.001392304 | 4.045002
|  | 227.3 | 0.5869754 | 6.890758 | 4.044706 | 0.005633113 | 0.001392713 | 4.044706
|  | 227.4 | 0.5869754 | 6.890253 | 4.044409 | 0.005634352 | 0.001393121 | 4.044409
|  | 227.5 | 0.5869754 | 6.889748 | 4.044113 | 0.005635591 | 0.00139353 | 4.044113
|  | 227.6 | 0.5869754 | 6.889244 | 4.043817 | 0.005636829 | 0.001393938 | 4.043817
|  | 227.7 | 0.5869754 | 6.88874 | 4.043521 | 0.005638067 | 0.001394346 | 4.043521
|  | 227.8 | 0.5869754 | 6.888235 | 4.043225 | 0.005639305 | 0.001394754 | 4.043225
|  | 227.9 | 0.5869754 | 6.887732 | 4.042929 | 0.005640543 | 0.001395163 | 4.042929
|  | 228 | 0.5869754 | 6.887228 | 4.042633 | 0.00564178 | 0.001395571 | 4.042633
|  | 228.1 | 0.5869754 | 6.886725 | 4.042338 | 0.005643017 | 0.001395979 | 4.042338
|  | 228.2 | 0.5869754 | 6.886222 | 4.042043 | 0.005644254 | 0.001396387 | 4.042043
|  | 228.3 | 0.5869754 | 6.885719 | 4.041747 | 0.005645491 | 0.001396795 | 4.041747
|  | 228.4 | 0.5869754 | 6.885216 | 4.041452 | 0.005646727 | 0.001397202 | 4.041452
|  | 228.5 | 0.5869754 | 6.884714 | 4.041158 | 0.005647963 | 0.00139761 | 4.041158
|  | 228.6 | 0.5869754 | 6.884212 | 4.040863 | 0.005649199 | 0.001398018 | 4.040863
|  | 228.7 | 0.5869754 | 6.88371 | 4.040568 | 0.005650434 | 0.001398426 | 4.040568
|  | 228.8 | 0.5869754 | 6.883209 | 4.040274 | 0.005651669 | 0.001398833 | 4.040274
|  | 228.9 | 0.5869754 | 6.882707 | 4.03998 | 0.005652904 | 0.001399241 | 4.03998
|  | 229 | 0.5869754 | 6.882206 | 4.039686 | 0.005654139 | 0.001399648 | 4.039686
|  | 229.1 | 0.5869754 | 6.881706 | 4.039392 | 0.005655373 | 0.001400056 | 4.039392
|  | 229.2 | 0.5869754 | 6.881205 | 4.039098 | 0.005656607 | 0.001400463 | 4.039098
|  | 229.3 | 0.5869754 | 6.880705 | 4.038804 | 0.005657841 | 0.00140087 | 4.038804
|  | 229.4 | 0.5869754 | 6.880205 | 4.038511 | 0.005659075 | 0.001401278 | 4.038511
|  | 229.5 | 0.5869754 | 6.879705 | 4.038218 | 0.005660308 | 0.001401685 | 4.038218
|  | 229.6 | 0.5869754 | 6.879206 | 4.037924 | 0.005661541 | 0.001402092 | 4.037924
|  | 229.7 | 0.5869754 | 6.878706 | 4.037631 | 0.005662774 | 0.001402499 | 4.037631
|  | 229.8 | 0.5869754 | 6.878207 | 4.037338 | 0.005664007 | 0.001402906 | 4.037338
|  | 229.9 | 0.5869754 | 6.877709 | 4.037046 | 0.005665239 | 0.001403313 | 4.037046
|  | 230 | 0.5869754 | 6.87721 | 4.036753 | 0.005666471 | 0.00140372 | 4.036753
|  | 230.1 | 0.5869754 | 6.876712 | 4.036461 | 0.005667702 | 0.001404127 | 4.036461
|  | 230.2 | 0.5869754 | 6.876214 | 4.036168 | 0.005668934 | 0.001404534 | 4.036168
|  | 230.3 | 0.5869754 | 6.875716 | 4.035876 | 0.005670165 | 0.00140494 | 4.035876
|  | 230.4 | 0.5869754 | 6.875219 | 4.035584 | 0.005671396 | 0.001405347 | 4.035584
|  | 230.5 | 0.5869754 | 6.874722 | 4.035292 | 0.005672627 | 0.001405754 | 4.035292
|  | 230.6 | 0.5869754 | 6.874225 | 4.035001 | 0.005673857 | 0.00140616 | 4.035001
|  | 230.7 | 0.5869754 | 6.873728 | 4.034709 | 0.005675087 | 0.001406567 | 4.034709
|  | 230.8 | 0.5869754 | 6.873231 | 4.034418 | 0.005676317 | 0.001406973 | 4.034418
|  | 230.9 | 0.5869754 | 6.872735 | 4.034126 | 0.005677547 | 0.001407379 | 4.034126
|  | 231 | 0.5869754 | 6.872239 | 4.033835 | 0.005678776 | 0.001407786 | 4.033835
|  | 231.1 | 0.5869754 | 6.871744 | 4.033544 | 0.005680005 | 0.001408192 | 4.033544
|  | 231.2 | 0.5869754 | 6.871248 | 4.033253 | 0.005681234 | 0.001408598 | 4.033253
|  | 231.3 | 0.5869754 | 6.870753 | 4.032963 | 0.005682462 | 0.001409004 | 4.032963
|  | 231.4 | 0.5869754 | 6.870258 | 4.032672 | 0.00568369 | 0.00140941 | 4.032672
|  | 231.5 | 0.5869754 | 6.869763 | 4.032382 | 0.005684918 | 0.001409816 | 4.032382
|  | 231.6 | 0.5869754 | 6.869269 | 4.032092 | 0.005686146 | 0.001410222 | 4.032092
|  | 231.7 | 0.5869754 | 6.868775 | 4.031802 | 0.005687374 | 0.001410628 | 4.031802
|  | 231.8 | 0.5869754 | 6.868281 | 4.031512 | 0.005688601 | 0.001411034 | 4.031512
|  | 231.9 | 0.5869754 | 6.867787 | 4.031222 | 0.005689828 | 0.00141144 | 4.031222
|  | 232 | 0.5869754 | 6.867293 | 4.030932 | 0.005691054 | 0.001411846 | 4.030932
|  | 232.1 | 0.5869754 | 6.8668 | 4.030643 | 0.005692281 | 0.001412251 | 4.030643
|  | 232.2 | 0.5869754 | 6.866307 | 4.030353 | 0.005693507 | 0.001412657 | 4.030353
|  | 232.3 | 0.5869754 | 6.865815 | 4.030064 | 0.005694733 | 0.001413063 | 4.030064
|  | 232.4 | 0.5869754 | 6.865322 | 4.029775 | 0.005695958 | 0.001413468 | 4.029775
|  | 232.5 | 0.5869754 | 6.86483 | 4.029486 | 0.005697184 | 0.001413873 | 4.029486
|  | 232.6 | 0.5869754 | 6.864338 | 4.029197 | 0.005698409 | 0.001414279 | 4.029197
|  | 232.7 | 0.5869754 | 6.863846 | 4.028909 | 0.005699633 | 0.001414684 | 4.028909
|  | 232.8 | 0.5869754 | 6.863355 | 4.02862 | 0.005700858 | 0.001415089 | 4.02862
|  | 232.9 | 0.5869754 | 6.862863 | 4.028332 | 0.005702082 | 0.001415495 | 4.028332
|  | 233 | 0.5869754 | 6.862372 | 4.028044 | 0.005703306 | 0.0014159 | 4.028044
|  | 233.1 | 0.5869754 | 6.861882 | 4.027756 | 0.00570453 | 0.001416305 | 4.027756
|  | 233.2 | 0.5869754 | 6.861391 | 4.027468 | 0.005705754 | 0.00141671 | 4.027468
|  | 233.3 | 0.5869754 | 6.860901 | 4.02718 | 0.005706977 | 0.001417115 | 4.02718
|  | 233.4 | 0.5869754 | 6.860411 | 4.026892 | 0.0057082 | 0.00141752 | 4.026892
|  | 233.5 | 0.5869754 | 6.859921 | 4.026605 | 0.005709422 | 0.001417925 | 4.026605
|  | 233.6 | 0.5869754 | 6.859432 | 4.026317 | 0.005710645 | 0.00141833 | 4.026317
|  | 233.7 | 0.5869754 | 6.858942 | 4.02603 | 0.005711867 | 0.001418734 | 4.02603
|  | 233.8 | 0.5869754 | 6.858453 | 4.025743 | 0.005713089 | 0.001419139 | 4.025743
|  | 233.9 | 0.5869754 | 6.857964 | 4.025456 | 0.005714311 | 0.001419544 | 4.025456
|  | 234 | 0.5869754 | 6.857476 | 4.02517 | 0.005715532 | 0.001419948 | 4.02517
|  | 234.1 | 0.5869754 | 6.856988 | 4.024883 | 0.005716753 | 0.001420353 | 4.024883
|  | 234.2 | 0.5869754 | 6.8565 | 4.024596 | 0.005717974 | 0.001420757 | 4.024596
|  | 234.3 | 0.5869754 | 6.856012 | 4.02431 | 0.005719195 | 0.001421162 | 4.02431
|  | 234.4 | 0.5869754 | 6.855524 | 4.024024 | 0.005720415 | 0.001421566 | 4.024024
|  | 234.5 | 0.5869754 | 6.855037 | 4.023738 | 0.005721635 | 0.00142197 | 4.023738
|  | 234.6 | 0.5869754 | 6.85455 | 4.023452 | 0.005722855 | 0.001422374 | 4.023452
|  | 234.7 | 0.5869754 | 6.854063 | 4.023166 | 0.005724075 | 0.001422779 | 4.023166
|  | 234.8 | 0.5869754 | 6.853576 | 4.022881 | 0.005725294 | 0.001423183 | 4.022881
|  | 234.9 | 0.5869754 | 6.85309 | 4.022595 | 0.005726513 | 0.001423587 | 4.022595
|  | 235 | 0.5869754 | 6.852604 | 4.02231 | 0.005727732 | 0.001423991 | 4.02231
|  | 235.1 | 0.5869754 | 6.852118 | 4.022025 | 0.00572895 | 0.001424395 | 4.022025
|  | 235.2 | 0.5869754 | 6.851632 | 4.02174 | 0.005730169 | 0.001424799 | 4.02174
|  | 235.3 | 0.5869754 | 6.851147 | 4.021455 | 0.005731387 | 0.001425202 | 4.021455
|  | 235.4 | 0.5869754 | 6.850662 | 4.02117 | 0.005732604 | 0.001425606 | 4.02117
|  | 235.5 | 0.5869754 | 6.850177 | 4.020885 | 0.005733822 | 0.00142601 | 4.020885
|  | 235.6 | 0.5869754 | 6.849692 | 4.020601 | 0.005735039 | 0.001426413 | 4.020601
|  | 235.7 | 0.5869754 | 6.849208 | 4.020316 | 0.005736256 | 0.001426817 | 4.020316
|  | 235.8 | 0.5869754 | 6.848724 | 4.020032 | 0.005737473 | 0.001427221 | 4.020032
|  | 235.9 | 0.5869754 | 6.84824 | 4.019748 | 0.005738689 | 0.001427624 | 4.019748
|  | 236 | 0.5869754 | 6.847756 | 4.019464 | 0.005739905 | 0.001428028 | 4.019464
|  | 236.1 | 0.5869754 | 6.847272 | 4.01918 | 0.005741121 | 0.001428431 | 4.01918
|  | 236.2 | 0.5869754 | 6.846789 | 4.018897 | 0.005742337 | 0.001428834 | 4.018897
|  | 236.3 | 0.5869754 | 6.846306 | 4.018613 | 0.005743553 | 0.001429237 | 4.018613
|  | 236.4 | 0.5869754 | 6.845823 | 4.01833 | 0.005744768 | 0.001429641 | 4.01833
|  | 236.5 | 0.5869754 | 6.845341 | 4.018047 | 0.005745983 | 0.001430044 | 4.018047
|  | 236.6 | 0.5869754 | 6.844859 | 4.017763 | 0.005747197 | 0.001430447 | 4.017763
|  | 236.7 | 0.5869754 | 6.844376 | 4.017481 | 0.005748412 | 0.00143085 | 4.017481
|  | 236.8 | 0.5869754 | 6.843895 | 4.017198 | 0.005749626 | 0.001431253 | 4.017198
|  | 236.9 | 0.5869754 | 6.843413 | 4.016915 | 0.00575084 | 0.001431656 | 4.016915
|  | 237 | 0.5869754 | 6.842932 | 4.016633 | 0.005752053 | 0.001432059 | 4.016633
|  | 237.1 | 0.5869754 | 6.842451 | 4.01635 | 0.005753267 | 0.001432461 | 4.01635
|  | 237.2 | 0.5869754 | 6.84197 | 4.016068 | 0.00575448 | 0.001432864 | 4.016068
|  | 237.3 | 0.5869754 | 6.841489 | 4.015786 | 0.005755693 | 0.001433267 | 4.015786
|  | 237.4 | 0.5869754 | 6.841009 | 4.015504 | 0.005756905 | 0.00143367 | 4.015504
|  | 237.5 | 0.5869754 | 6.840529 | 4.015222 | 0.005758118 | 0.001434072 | 4.015222
|  | 237.6 | 0.5869754 | 6.840049 | 4.01494 | 0.00575933 | 0.001434475 | 4.01494
|  | 237.7 | 0.5869754 | 6.839569 | 4.014659 | 0.005760542 | 0.001434877 | 4.014659
|  | 237.8 | 0.5869754 | 6.83909 | 4.014377 | 0.005761753 | 0.001435279 | 4.014377
|  | 237.9 | 0.5869754 | 6.83861 | 4.014096 | 0.005762965 | 0.001435682 | 4.014096
|  | 238 | 0.5869754 | 6.838131 | 4.013815 | 0.005764176 | 0.001436084 | 4.013815
|  | 238.1 | 0.5869754 | 6.837653 | 4.013534 | 0.005765387 | 0.001436486 | 4.013534
|  | 238.2 | 0.5869754 | 6.837174 | 4.013253 | 0.005766597 | 0.001436889 | 4.013253
|  | 238.3 | 0.5869754 | 6.836696 | 4.012972 | 0.005767807 | 0.001437291 | 4.012972
|  | 238.4 | 0.5869754 | 6.836218 | 4.012692 | 0.005769018 | 0.001437693 | 4.012692
|  | 238.5 | 0.5869754 | 6.83574 | 4.012411 | 0.005770227 | 0.001438095 | 4.012411
|  | 238.6 | 0.5869754 | 6.835262 | 4.012131 | 0.005771437 | 0.001438497 | 4.012131
|  | 238.7 | 0.5869754 | 6.834785 | 4.011851 | 0.005772646 | 0.001438899 | 4.011851
|  | 238.8 | 0.5869754 | 6.834308 | 4.011571 | 0.005773855 | 0.0014393 | 4.011571
|  | 238.9 | 0.5869754 | 6.833831 | 4.011291 | 0.005775064 | 0.001439702 | 4.011291
|  | 239 | 0.5869754 | 6.833354 | 4.011011 | 0.005776273 | 0.001440104 | 4.011011
|  | 239.1 | 0.5869754 | 6.832878 | 4.010731 | 0.005777481 | 0.001440506 | 4.010731
|  | 239.2 | 0.5869754 | 6.832402 | 4.010452 | 0.005778689 | 0.001440907 | 4.010452
|  | 239.3 | 0.5869754 | 6.831926 | 4.010172 | 0.005779897 | 0.001441309 | 4.010172
|  | 239.4 | 0.5869754 | 6.83145 | 4.009893 | 0.005781104 | 0.00144171 | 4.009893
|  | 239.5 | 0.5869754 | 6.830975 | 4.009614 | 0.005782312 | 0.001442112 | 4.009614
|  | 239.6 | 0.5869754 | 6.8305 | 4.009335 | 0.005783519 | 0.001442513 | 4.009335
|  | 239.7 | 0.5869754 | 6.830025 | 4.009056 | 0.005784725 | 0.001442915 | 4.009056
|  | 239.8 | 0.5869754 | 6.82955 | 4.008778 | 0.005785932 | 0.001443316 | 4.008778
|  | 239.9 | 0.5869754 | 6.829075 | 4.008499 | 0.005787138 | 0.001443717 | 4.008499
|  | 240 | 0.5869754 | 6.828601 | 4.008221 | 0.005788344 | 0.001444118 | 4.008221
|  | 240.1 | 0.5869754 | 6.828127 | 4.007942 | 0.00578955 | 0.001444519 | 4.007942
|  | 240.2 | 0.5869754 | 6.827653 | 4.007664 | 0.005790756 | 0.00144492 | 4.007664
|  | 240.3 | 0.5869754 | 6.827179 | 4.007386 | 0.005791961 | 0.001445321 | 4.007386
|  | 240.4 | 0.5869754 | 6.826706 | 4.007108 | 0.005793166 | 0.001445722 | 4.007108
|  | 240.5 | 0.5869754 | 6.826233 | 4.006831 | 0.005794371 | 0.001446123 | 4.006831
|  | 240.6 | 0.5869754 | 6.82576 | 4.006553 | 0.005795575 | 0.001446524 | 4.006553
|  | 240.7 | 0.5869754 | 6.825287 | 4.006275 | 0.005796779 | 0.001446925 | 4.006275
|  | 240.8 | 0.5869754 | 6.824815 | 4.005998 | 0.005797984 | 0.001447326 | 4.005998
|  | 240.9 | 0.5869754 | 6.824342 | 4.005721 | 0.005799187 | 0.001447726 | 4.005721
|  | 241 | 0.5869754 | 6.82387 | 4.005444 | 0.005800391 | 0.001448127 | 4.005444
|  | 241.1 | 0.5869754 | 6.823398 | 4.005167 | 0.005801594 | 0.001448527 | 4.005167
|  | 241.2 | 0.5869754 | 6.822927 | 4.00489 | 0.005802797 | 0.001448928 | 4.00489
|  | 241.3 | 0.5869754 | 6.822456 | 4.004613 | 0.005804 | 0.001449328 | 4.004613
|  | 241.4 | 0.5869754 | 6.821984 | 4.004337 | 0.005805202 | 0.001449729 | 4.004337
|  | 241.5 | 0.5869754 | 6.821514 | 4.004061 | 0.005806405 | 0.001450129 | 4.004061
|  | 241.6 | 0.5869754 | 6.821043 | 4.003784 | 0.005807607 | 0.001450529 | 4.003784
|  | 241.7 | 0.5869754 | 6.820572 | 4.003508 | 0.005808809 | 0.00145093 | 4.003508
|  | 241.8 | 0.5869754 | 6.820102 | 4.003232 | 0.00581001 | 0.00145133 | 4.003232
|  | 241.9 | 0.5869754 | 6.819632 | 4.002956 | 0.005811211 | 0.00145173 | 4.002956
|  | 242 | 0.5869754 | 6.819163 | 4.002681 | 0.005812412 | 0.00145213 | 4.002681
|  | 242.1 | 0.5869754 | 6.818693 | 4.002405 | 0.005813613 | 0.00145253 | 4.002405
|  | 242.2 | 0.5869754 | 6.818224 | 4.002129 | 0.005814814 | 0.00145293 | 4.002129
|  | 242.3 | 0.5869754 | 6.817755 | 4.001854 | 0.005816014 | 0.00145333 | 4.001854
|  | 242.4 | 0.5869754 | 6.817286 | 4.001579 | 0.005817214 | 0.00145373 | 4.001579
|  | 242.5 | 0.5869754 | 6.816817 | 4.001304 | 0.005818414 | 0.001454129 | 4.001304
|  | 242.6 | 0.5869754 | 6.816349 | 4.001029 | 0.005819613 | 0.001454529 | 4.001029
|  | 242.7 | 0.5869754 | 6.815881 | 4.000754 | 0.005820813 | 0.001454929 | 4.000754
|  | 242.8 | 0.5869754 | 6.815413 | 4.000479 | 0.005822012 | 0.001455328 | 4.000479
|  | 242.9 | 0.5869754 | 6.814945 | 4.000205 | 0.005823211 | 0.001455728 | 4.000205
|  | 243 | 0.5869754 | 6.814477 | 3.99993 | 0.005824409 | 0.001456128 | 3.99993
|  | 243.1 | 0.5869754 | 6.81401 | 3.999656 | 0.005825607 | 0.001456527 | 3.999656
|  | 243.2 | 0.5869754 | 6.813543 | 3.999382 | 0.005826805 | 0.001456926 | 3.999382
|  | 243.3 | 0.5869754 | 6.813076 | 3.999108 | 0.005828003 | 0.001457326 | 3.999108
|  | 243.4 | 0.5869754 | 6.81261 | 3.998834 | 0.005829201 | 0.001457725 | 3.998834
|  | 243.5 | 0.5869754 | 6.812143 | 3.99856 | 0.005830398 | 0.001458124 | 3.99856
|  | 243.6 | 0.5869754 | 6.811677 | 3.998287 | 0.005831595 | 0.001458524 | 3.998287
|  | 243.7 | 0.5869754 | 6.811211 | 3.998013 | 0.005832792 | 0.001458923 | 3.998013
|  | 243.8 | 0.5869754 | 6.810745 | 3.99774 | 0.005833989 | 0.001459322 | 3.99774
|  | 243.9 | 0.5869754 | 6.81028 | 3.997467 | 0.005835185 | 0.001459721 | 3.997467
|  | 244 | 0.5869754 | 6.809815 | 3.997194 | 0.005836381 | 0.00146012 | 3.997194
|  | 244.1 | 0.5869754 | 6.80935 | 3.996921 | 0.005837577 | 0.001460519 | 3.996921
|  | 244.2 | 0.5869754 | 6.808885 | 3.996648 | 0.005838773 | 0.001460917 | 3.996648
|  | 244.3 | 0.5869754 | 6.80842 | 3.996375 | 0.005839968 | 0.001461316 | 3.996375
|  | 244.4 | 0.5869754 | 6.807956 | 3.996103 | 0.005841163 | 0.001461715 | 3.996103
|  | 244.5 | 0.5869754 | 6.807492 | 3.99583 | 0.005842358 | 0.001462114 | 3.99583
|  | 244.6 | 0.5869754 | 6.807028 | 3.995558 | 0.005843553 | 0.001462512 | 3.995558
|  | 244.7 | 0.5869754 | 6.806564 | 3.995286 | 0.005844747 | 0.001462911 | 3.995286
|  | 244.8 | 0.5869754 | 6.806101 | 3.995014 | 0.005845941 | 0.001463309 | 3.995014
|  | 244.9 | 0.5869754 | 6.805637 | 3.994742 | 0.005847135 | 0.001463708 | 3.994742
|  | 245 | 0.5869754 | 6.805174 | 3.99447 | 0.005848329 | 0.001464106 | 3.99447
|  | 245.1 | 0.5869754 | 6.804711 | 3.994198 | 0.005849522 | 0.001464505 | 3.994198
|  | 245.2 | 0.5869754 | 6.804249 | 3.993927 | 0.005850715 | 0.001464903 | 3.993927
|  | 245.3 | 0.5869754 | 6.803786 | 3.993655 | 0.005851908 | 0.001465301 | 3.993655
|  | 245.4 | 0.5869754 | 6.803324 | 3.993384 | 0.005853101 | 0.0014657 | 3.993384
|  | 245.5 | 0.5869754 | 6.802862 | 3.993113 | 0.005854293 | 0.001466098 | 3.993113
|  | 245.6 | 0.5869754 | 6.802401 | 3.992842 | 0.005855486 | 0.001466496 | 3.992842
|  | 245.7 | 0.5869754 | 6.801939 | 3.992571 | 0.005856678 | 0.001466894 | 3.992571
|  | 245.8 | 0.5869754 | 6.801478 | 3.9923 | 0.005857869 | 0.001467292 | 3.9923
|  | 245.9 | 0.5869754 | 6.801017 | 3.992029 | 0.005859061 | 0.00146769 | 3.992029
|  | 246 | 0.5869754 | 6.800556 | 3.991759 | 0.005860252 | 0.001468088 | 3.991759
|  | 246.1 | 0.5869754 | 6.800095 | 3.991489 | 0.005861443 | 0.001468485 | 3.991489
|  | 246.2 | 0.5869754 | 6.799635 | 3.991218 | 0.005862634 | 0.001468883 | 3.991218
|  | 246.3 | 0.5869754 | 6.799175 | 3.990948 | 0.005863824 | 0.001469281 | 3.990948
|  | 246.4 | 0.5869754 | 6.798715 | 3.990678 | 0.005865014 | 0.001469679 | 3.990678
|  | 246.5 | 0.5869754 | 6.798255 | 3.990408 | 0.005866204 | 0.001470076 | 3.990408
|  | 246.6 | 0.5869754 | 6.797795 | 3.990139 | 0.005867394 | 0.001470474 | 3.990139
|  | 246.7 | 0.5869754 | 6.797336 | 3.989869 | 0.005868584 | 0.001470871 | 3.989869
|  | 246.8 | 0.5869754 | 6.796877 | 3.989599 | 0.005869773 | 0.001471269 | 3.989599
|  | 246.9 | 0.5869754 | 6.796418 | 3.98933 | 0.005870962 | 0.001471666 | 3.98933
|  | 247 | 0.5869754 | 6.795959 | 3.989061 | 0.005872151 | 0.001472064 | 3.989061
|  | 247.1 | 0.5869754 | 6.795501 | 3.988792 | 0.00587334 | 0.001472461 | 3.988792
|  | 247.2 | 0.5869754 | 6.795043 | 3.988523 | 0.005874528 | 0.001472858 | 3.988523
|  | 247.3 | 0.5869754 | 6.794585 | 3.988254 | 0.005875716 | 0.001473255 | 3.988254
|  | 247.4 | 0.5869754 | 6.794127 | 3.987985 | 0.005876904 | 0.001473652 | 3.987985
|  | 247.5 | 0.5869754 | 6.793669 | 3.987717 | 0.005878091 | 0.001474049 | 3.987717
|  | 247.6 | 0.5869754 | 6.793212 | 3.987448 | 0.005879279 | 0.001474446 | 3.987448
|  | 247.7 | 0.5869754 | 6.792755 | 3.98718 | 0.005880466 | 0.001474843 | 3.98718
|  | 247.8 | 0.5869754 | 6.792298 | 3.986912 | 0.005881653 | 0.00147524 | 3.986912
|  | 247.9 | 0.5869754 | 6.791841 | 3.986644 | 0.005882839 | 0.001475637 | 3.986644
|  | 248 | 0.5869754 | 6.791385 | 3.986376 | 0.005884026 | 0.001476034 | 3.986376
|  | 248.1 | 0.5869754 | 6.790928 | 3.986108 | 0.005885212 | 0.001476431 | 3.986108
|  | 248.2 | 0.5869754 | 6.790472 | 3.98584 | 0.005886398 | 0.001476827 | 3.98584
|  | 248.3 | 0.5869754 | 6.790016 | 3.985572 | 0.005887584 | 0.001477224 | 3.985572
|  | 248.4 | 0.5869754 | 6.789561 | 3.985305 | 0.005888769 | 0.001477621 | 3.985305
|  | 248.5 | 0.5869754 | 6.789105 | 3.985038 | 0.005889954 | 0.001478017 | 3.985038
|  | 248.6 | 0.5869754 | 6.78865 | 3.98477 | 0.005891139 | 0.001478414 | 3.98477
|  | 248.7 | 0.5869754 | 6.788195 | 3.984503 | 0.005892324 | 0.00147881 | 3.984503
|  | 248.8 | 0.5869754 | 6.78774 | 3.984236 | 0.005893509 | 0.001479207 | 3.984236
|  | 248.9 | 0.5869754 | 6.787286 | 3.98397 | 0.005894693 | 0.001479603 | 3.98397
|  | 249 | 0.5869754 | 6.786831 | 3.983703 | 0.005895877 | 0.001479999 | 3.983703
|  | 249.1 | 0.5869754 | 6.786377 | 3.983436 | 0.005897061 | 0.001480395 | 3.983436
|  | 249.2 | 0.5869754 | 6.785923 | 3.98317 | 0.005898244 | 0.001480792 | 3.98317
|  | 249.3 | 0.5869754 | 6.785469 | 3.982903 | 0.005899428 | 0.001481188 | 3.982903
|  | 249.4 | 0.5869754 | 6.785016 | 3.982637 | 0.005900611 | 0.001481584 | 3.982637
|  | 249.5 | 0.5869754 | 6.784562 | 3.982371 | 0.005901794 | 0.00148198 | 3.982371
|  | 249.6 | 0.5869754 | 6.784109 | 3.982105 | 0.005902976 | 0.001482376 | 3.982105
|  | 249.7 | 0.5869754 | 6.783656 | 3.981839 | 0.005904158 | 0.001482772 | 3.981839
|  | 249.8 | 0.5869754 | 6.783204 | 3.981574 | 0.005905341 | 0.001483168 | 3.981574
|  | 249.9 | 0.5869754 | 6.782751 | 3.981308 | 0.005906523 | 0.001483563 | 3.981308
|  | 250 | 0.5869754 | 6.782299 | 3.981043 | 0.005907704 | 0.001483959 | 3.981043
|  | 250.1 | 0.5869754 | 6.781847 | 3.980777 | 0.005908886 | 0.001484355 | 3.980777
|  | 250.2 | 0.5869754 | 6.781395 | 3.980512 | 0.005910067 | 0.00148475 | 3.980512
|  | 250.3 | 0.5869754 | 6.780944 | 3.980247 | 0.005911248 | 0.001485146 | 3.980247
|  | 250.4 | 0.5869754 | 6.780492 | 3.979982 | 0.005912428 | 0.001485542 | 3.979982
|  | 250.5 | 0.5869754 | 6.780041 | 3.979717 | 0.005913609 | 0.001485937 | 3.979717
|  | 250.6 | 0.5869754 | 6.77959 | 3.979452 | 0.005914789 | 0.001486332 | 3.979452
|  | 250.7 | 0.5869754 | 6.779139 | 3.979188 | 0.005915969 | 0.001486728 | 3.979188
|  | 250.8 | 0.5869754 | 6.778689 | 3.978923 | 0.005917149 | 0.001487123 | 3.978923
|  | 250.9 | 0.5869754 | 6.778238 | 3.978659 | 0.005918328 | 0.001487518 | 3.978659
|  | 251 | 0.5869754 | 6.777788 | 3.978395 | 0.005919508 | 0.001487914 | 3.978395
|  | 251.1 | 0.5869754 | 6.777338 | 3.978131 | 0.005920687 | 0.001488309 | 3.978131
|  | 251.2 | 0.5869754 | 6.776888 | 3.977867 | 0.005921866 | 0.001488704 | 3.977867
|  | 251.3 | 0.5869754 | 6.776439 | 3.977603 | 0.005923044 | 0.001489099 | 3.977603
|  | 251.4 | 0.5869754 | 6.775989 | 3.977339 | 0.005924223 | 0.001489494 | 3.977339
|  | 251.5 | 0.5869754 | 6.77554 | 3.977075 | 0.005925401 | 0.001489889 | 3.977075
|  | 251.6 | 0.5869754 | 6.775091 | 3.976812 | 0.005926579 | 0.001490284 | 3.976812
|  | 251.7 | 0.5869754 | 6.774643 | 3.976549 | 0.005927756 | 0.001490679 | 3.976549
|  | 251.8 | 0.5869754 | 6.774194 | 3.976285 | 0.005928934 | 0.001491074 | 3.976285
|  | 251.9 | 0.5869754 | 6.773746 | 3.976022 | 0.005930111 | 0.001491468 | 3.976022
|  | 252 | 0.5869754 | 6.773298 | 3.975759 | 0.005931288 | 0.001491863 | 3.975759
|  | 252.1 | 0.5869754 | 6.77285 | 3.975496 | 0.005932465 | 0.001492258 | 3.975496
|  | 252.2 | 0.5869754 | 6.772402 | 3.975233 | 0.005933641 | 0.001492652 | 3.975233
|  | 252.3 | 0.5869754 | 6.771955 | 3.974971 | 0.005934817 | 0.001493047 | 3.974971
|  | 252.4 | 0.5869754 | 6.771508 | 3.974708 | 0.005935993 | 0.001493441 | 3.974708
|  | 252.5 | 0.5869754 | 6.771061 | 3.974446 | 0.005937169 | 0.001493836 | 3.974446
|  | 252.6 | 0.5869754 | 6.770614 | 3.974184 | 0.005938345 | 0.00149423 | 3.974184
|  | 252.7 | 0.5869754 | 6.770167 | 3.973921 | 0.00593952 | 0.001494624 | 3.973921
|  | 252.8 | 0.5869754 | 6.769721 | 3.973659 | 0.005940695 | 0.001495019 | 3.973659
|  | 252.9 | 0.5869754 | 6.769275 | 3.973398 | 0.00594187 | 0.001495413 | 3.973398
|  | 253 | 0.5869754 | 6.768829 | 3.973136 | 0.005943045 | 0.001495807 | 3.973136
|  | 253.1 | 0.5869754 | 6.768383 | 3.972874 | 0.005944219 | 0.001496201 | 3.972874
|  | 253.2 | 0.5869754 | 6.767937 | 3.972613 | 0.005945393 | 0.001496595 | 3.972613
|  | 253.3 | 0.5869754 | 6.767492 | 3.972351 | 0.005946567 | 0.001496989 | 3.972351
|  | 253.4 | 0.5869754 | 6.767047 | 3.97209 | 0.005947741 | 0.001497383 | 3.97209
|  | 253.5 | 0.5869754 | 6.766602 | 3.971829 | 0.005948914 | 0.001497777 | 3.971829
|  | 253.6 | 0.5869754 | 6.766157 | 3.971568 | 0.005950088 | 0.001498171 | 3.971568
|  | 253.7 | 0.5869754 | 6.765712 | 3.971307 | 0.005951261 | 0.001498565 | 3.971307
|  | 253.8 | 0.5869754 | 6.765268 | 3.971046 | 0.005952433 | 0.001498959 | 3.971046
|  | 253.9 | 0.5869754 | 6.764824 | 3.970785 | 0.005953606 | 0.001499352 | 3.970785
|  | 254 | 0.5869754 | 6.76438 | 3.970524 | 0.005954778 | 0.001499746 | 3.970524
|  | 254.1 | 0.5869754 | 6.763936 | 3.970264 | 0.00595595 | 0.00150014 | 3.970264
|  | 254.2 | 0.5869754 | 6.763492 | 3.970004 | 0.005957122 | 0.001500533 | 3.970004
|  | 254.3 | 0.5869754 | 6.763049 | 3.969743 | 0.005958294 | 0.001500927 | 3.969743
|  | 254.4 | 0.5869754 | 6.762606 | 3.969483 | 0.005959465 | 0.00150132 | 3.969483
|  | 254.5 | 0.5869754 | 6.762163 | 3.969223 | 0.005960636 | 0.001501714 | 3.969223
|  | 254.6 | 0.5869754 | 6.76172 | 3.968963 | 0.005961807 | 0.001502107 | 3.968963
|  | 254.7 | 0.5869754 | 6.761278 | 3.968704 | 0.005962978 | 0.0015025 | 3.968704
|  | 254.8 | 0.5869754 | 6.760835 | 3.968444 | 0.005964148 | 0.001502893 | 3.968444
|  | 254.9 | 0.5869754 | 6.760393 | 3.968184 | 0.005965319 | 0.001503287 | 3.968184
|  | 255 | 0.5869754 | 6.759951 | 3.967925 | 0.005966489 | 0.00150368 | 3.967925
|  | 255.1 | 0.5869754 | 6.75951 | 3.967666 | 0.005967659 | 0.001504073 | 3.967666
|  | 255.2 | 0.5869754 | 6.759068 | 3.967407 | 0.005968828 | 0.001504466 | 3.967407
|  | 255.3 | 0.5869754 | 6.758627 | 3.967148 | 0.005969997 | 0.001504859 | 3.967148
|  | 255.4 | 0.5869754 | 6.758186 | 3.966889 | 0.005971167 | 0.001505252 | 3.966889
|  | 255.5 | 0.5869754 | 6.757745 | 3.96663 | 0.005972335 | 0.001505645 | 3.96663
|  | 255.6 | 0.5869754 | 6.757304 | 3.966371 | 0.005973504 | 0.001506038 | 3.966371
|  | 255.7 | 0.5869754 | 6.756864 | 3.966113 | 0.005974672 | 0.00150643 | 3.966113
|  | 255.8 | 0.5869754 | 6.756423 | 3.965854 | 0.005975841 | 0.001506823 | 3.965854
|  | 255.9 | 0.5869754 | 6.755983 | 3.965596 | 0.005977009 | 0.001507216 | 3.965596
|  | 256 | 0.5869754 | 6.755543 | 3.965338 | 0.005978176 | 0.001507608 | 3.965338
|  | 256.1 | 0.5869754 | 6.755103 | 3.965079 | 0.005979344 | 0.001508001 | 3.965079
|  | 256.2 | 0.5869754 | 6.754664 | 3.964821 | 0.005980511 | 0.001508394 | 3.964821
|  | 256.3 | 0.5869754 | 6.754225 | 3.964564 | 0.005981678 | 0.001508786 | 3.964564
|  | 256.4 | 0.5869754 | 6.753786 | 3.964306 | 0.005982845 | 0.001509178 | 3.964306
|  | 256.5 | 0.5869754 | 6.753347 | 3.964048 | 0.005984012 | 0.001509571 | 3.964048
|  | 256.6 | 0.5869754 | 6.752908 | 3.963791 | 0.005985178 | 0.001509963 | 3.963791
|  | 256.7 | 0.5869754 | 6.752469 | 3.963533 | 0.005986344 | 0.001510355 | 3.963533
|  | 256.8 | 0.5869754 | 6.752031 | 3.963276 | 0.00598751 | 0.001510748 | 3.963276
|  | 256.9 | 0.5869754 | 6.751593 | 3.963019 | 0.005988676 | 0.00151114 | 3.963019
|  | 257 | 0.5869754 | 6.751155 | 3.962762 | 0.005989841 | 0.001511532 | 3.962762
|  | 257.1 | 0.5869754 | 6.750717 | 3.962505 | 0.005991006 | 0.001511924 | 3.962505
|  | 257.2 | 0.5869754 | 6.75028 | 3.962248 | 0.005992171 | 0.001512316 | 3.962248
|  | 257.3 | 0.5869754 | 6.749842 | 3.961991 | 0.005993336 | 0.001512708 | 3.961991
|  | 257.4 | 0.5869754 | 6.749405 | 3.961735 | 0.005994501 | 0.0015131 | 3.961735
|  | 257.5 | 0.5869754 | 6.748968 | 3.961478 | 0.005995665 | 0.001513492 | 3.961478
|  | 257.6 | 0.5869754 | 6.748532 | 3.961222 | 0.005996829 | 0.001513884 | 3.961222
|  | 257.7 | 0.5869754 | 6.748095 | 3.960966 | 0.005997993 | 0.001514275 | 3.960966
|  | 257.8 | 0.5869754 | 6.747659 | 3.96071 | 0.005999157 | 0.001514667 | 3.96071
|  | 257.9 | 0.5869754 | 6.747223 | 3.960454 | 0.00600032 | 0.001515059 | 3.960454
|  | 258 | 0.5869754 | 6.746787 | 3.960198 | 0.006001483 | 0.00151545 | 3.960198
|  | 258.1 | 0.5869754 | 6.746351 | 3.959942 | 0.006002646 | 0.001515842 | 3.959942
|  | 258.2 | 0.5869754 | 6.745915 | 3.959686 | 0.006003809 | 0.001516233 | 3.959686
|  | 258.3 | 0.5869754 | 6.74548 | 3.959431 | 0.006004971 | 0.001516625 | 3.959431
|  | 258.4 | 0.5869754 | 6.745045 | 3.959175 | 0.006006134 | 0.001517016 | 3.959175
|  | 258.5 | 0.5869754 | 6.74461 | 3.95892 | 0.006007296 | 0.001517408 | 3.95892
|  | 258.6 | 0.5869754 | 6.744175 | 3.958665 | 0.006008458 | 0.001517799 | 3.958665
|  | 258.7 | 0.5869754 | 6.743741 | 3.95841 | 0.006009619 | 0.00151819 | 3.95841
|  | 258.8 | 0.5869754 | 6.743306 | 3.958155 | 0.006010781 | 0.001518581 | 3.958155
|  | 258.9 | 0.5869754 | 6.742872 | 3.9579 | 0.006011942 | 0.001518973 | 3.9579
|  | 259 | 0.5869754 | 6.742438 | 3.957645 | 0.006013103 | 0.001519364 | 3.957645
|  | 259.1 | 0.5869754 | 6.742004 | 3.957391 | 0.006014263 | 0.001519755 | 3.957391
|  | 259.2 | 0.5869754 | 6.741571 | 3.957136 | 0.006015424 | 0.001520146 | 3.957136
|  | 259.3 | 0.5869754 | 6.741137 | 3.956882 | 0.006016584 | 0.001520537 | 3.956882
|  | 259.4 | 0.5869754 | 6.740704 | 3.956627 | 0.006017744 | 0.001520928 | 3.956627
|  | 259.5 | 0.5869754 | 6.740271 | 3.956373 | 0.006018904 | 0.001521319 | 3.956373
|  | 259.6 | 0.5869754 | 6.739838 | 3.956119 | 0.006020064 | 0.001521709 | 3.956119
|  | 259.7 | 0.5869754 | 6.739406 | 3.955865 | 0.006021223 | 0.0015221 | 3.955865
|  | 259.8 | 0.5869754 | 6.738973 | 3.955612 | 0.006022382 | 0.001522491 | 3.955612
|  | 259.9 | 0.5869754 | 6.738541 | 3.955358 | 0.006023541 | 0.001522881 | 3.955358
|  | 260 | 0.5869754 | 6.738109 | 3.955104 | 0.0060247 | 0.001523272 | 3.955104
|  | 260.1 | 0.5869754 | 6.737677 | 3.954851 | 0.006025858 | 0.001523663 | 3.954851
|  | 260.2 | 0.5869754 | 6.737246 | 3.954597 | 0.006027017 | 0.001524053 | 3.954597
|  | 260.3 | 0.5869754 | 6.736814 | 3.954344 | 0.006028175 | 0.001524444 | 3.954344
|  | 260.4 | 0.5869754 | 6.736383 | 3.954091 | 0.006029332 | 0.001524834 | 3.954091
|  | 260.5 | 0.5869754 | 6.735952 | 3.953838 | 0.00603049 | 0.001525224 | 3.953838
|  | 260.6 | 0.5869754 | 6.735521 | 3.953585 | 0.006031647 | 0.001525615 | 3.953585
|  | 260.7 | 0.5869754 | 6.73509 | 3.953332 | 0.006032804 | 0.001526005 | 3.953332
|  | 260.8 | 0.5869754 | 6.73466 | 3.95308 | 0.006033961 | 0.001526395 | 3.95308
|  | 260.9 | 0.5869754 | 6.73423 | 3.952827 | 0.006035118 | 0.001526785 | 3.952827
|  | 261 | 0.5869754 | 6.7338 | 3.952575 | 0.006036275 | 0.001527175 | 3.952575
|  | 261.1 | 0.5869754 | 6.73337 | 3.952322 | 0.006037431 | 0.001527565 | 3.952322
|  | 261.2 | 0.5869754 | 6.73294 | 3.95207 | 0.006038587 | 0.001527955 | 3.95207
|  | 261.3 | 0.5869754 | 6.73251 | 3.951818 | 0.006039743 | 0.001528345 | 3.951818
|  | 261.4 | 0.5869754 | 6.732081 | 3.951566 | 0.006040898 | 0.001528735 | 3.951566
|  | 261.5 | 0.5869754 | 6.731652 | 3.951314 | 0.006042054 | 0.001529125 | 3.951314
|  | 261.6 | 0.5869754 | 6.731223 | 3.951062 | 0.006043209 | 0.001529515 | 3.951062
|  | 261.7 | 0.5869754 | 6.730794 | 3.950811 | 0.006044364 | 0.001529905 | 3.950811
|  | 261.8 | 0.5869754 | 6.730366 | 3.950559 | 0.006045519 | 0.001530294 | 3.950559
|  | 261.9 | 0.5869754 | 6.729937 | 3.950308 | 0.006046673 | 0.001530684 | 3.950308
|  | 262 | 0.5869754 | 6.729509 | 3.950056 | 0.006047827 | 0.001531074 | 3.950056
|  | 262.1 | 0.5869754 | 6.729081 | 3.949805 | 0.006048981 | 0.001531463 | 3.949805
|  | 262.2 | 0.5869754 | 6.728653 | 3.949554 | 0.006050135 | 0.001531853 | 3.949554
|  | 262.3 | 0.5869754 | 6.728226 | 3.949303 | 0.006051289 | 0.001532242 | 3.949303
|  | 262.4 | 0.5869754 | 6.727798 | 3.949052 | 0.006052442 | 0.001532632 | 3.949052
|  | 262.5 | 0.5869754 | 6.727371 | 3.948801 | 0.006053595 | 0.001533021 | 3.948801
|  | 262.6 | 0.5869754 | 6.726944 | 3.948551 | 0.006054748 | 0.00153341 | 3.948551
|  | 262.7 | 0.5869754 | 6.726517 | 3.9483 | 0.006055901 | 0.0015338 | 3.9483
|  | 262.8 | 0.5869754 | 6.726091 | 3.94805 | 0.006057054 | 0.001534189 | 3.94805
|  | 262.9 | 0.5869754 | 6.725664 | 3.947799 | 0.006058206 | 0.001534578 | 3.947799
|  | 263 | 0.5869754 | 6.725238 | 3.947549 | 0.006059358 | 0.001534967 | 3.947549
|  | 263.1 | 0.5869754 | 6.724812 | 3.947299 | 0.00606051 | 0.001535356 | 3.947299
|  | 263.2 | 0.5869754 | 6.724386 | 3.947049 | 0.006061661 | 0.001535745 | 3.947049
|  | 263.3 | 0.5869754 | 6.72396 | 3.946799 | 0.006062813 | 0.001536134 | 3.946799
|  | 263.4 | 0.5869754 | 6.723535 | 3.946549 | 0.006063964 | 0.001536523 | 3.946549
|  | 263.5 | 0.5869754 | 6.723109 | 3.9463 | 0.006065115 | 0.001536912 | 3.9463
|  | 263.6 | 0.5869754 | 6.722684 | 3.94605 | 0.006066266 | 0.001537301 | 3.94605
|  | 263.7 | 0.5869754 | 6.722259 | 3.945801 | 0.006067416 | 0.00153769 | 3.945801
|  | 263.8 | 0.5869754 | 6.721834 | 3.945551 | 0.006068567 | 0.001538078 | 3.945551
|  | 263.9 | 0.5869754 | 6.72141 | 3.945302 | 0.006069717 | 0.001538467 | 3.945302
|  | 264 | 0.5869754 | 6.720985 | 3.945053 | 0.006070867 | 0.001538856 | 3.945053
|  | 264.1 | 0.5869754 | 6.720561 | 3.944804 | 0.006072016 | 0.001539244 | 3.944804
|  | 264.2 | 0.5869754 | 6.720137 | 3.944555 | 0.006073166 | 0.001539633 | 3.944555
|  | 264.3 | 0.5869754 | 6.719713 | 3.944306 | 0.006074315 | 0.001540021 | 3.944306
|  | 264.4 | 0.5869754 | 6.71929 | 3.944058 | 0.006075464 | 0.00154041 | 3.944058
|  | 264.5 | 0.5869754 | 6.718866 | 3.943809 | 0.006076613 | 0.001540798 | 3.943809
|  | 264.6 | 0.5869754 | 6.718443 | 3.943561 | 0.006077762 | 0.001541186 | 3.943561
|  | 264.7 | 0.5869754 | 6.71802 | 3.943312 | 0.00607891 | 0.001541575 | 3.943312
|  | 264.8 | 0.5869754 | 6.717597 | 3.943064 | 0.006080058 | 0.001541963 | 3.943064
|  | 264.9 | 0.5869754 | 6.717174 | 3.942816 | 0.006081206 | 0.001542351 | 3.942816
|  | 265 | 0.5869754 | 6.716752 | 3.942568 | 0.006082354 | 0.001542739 | 3.942568
|  | 265.1 | 0.5869754 | 6.716329 | 3.94232 | 0.006083501 | 0.001543127 | 3.94232
|  | 265.2 | 0.5869754 | 6.715907 | 3.942072 | 0.006084649 | 0.001543515 | 3.942072
|  | 265.3 | 0.5869754 | 6.715485 | 3.941824 | 0.006085796 | 0.001543903 | 3.941824
|  | 265.4 | 0.5869754 | 6.715063 | 3.941577 | 0.006086942 | 0.001544291 | 3.941577
|  | 265.5 | 0.5869754 | 6.714642 | 3.941329 | 0.006088089 | 0.001544679 | 3.941329
|  | 265.6 | 0.5869754 | 6.71422 | 3.941082 | 0.006089235 | 0.001545067 | 3.941082
|  | 265.7 | 0.5869754 | 6.713799 | 3.940835 | 0.006090382 | 0.001545455 | 3.940835
|  | 265.8 | 0.5869754 | 6.713378 | 3.940588 | 0.006091528 | 0.001545842 | 3.940588
|  | 265.9 | 0.5869754 | 6.712957 | 3.940341 | 0.006092673 | 0.00154623 | 3.940341
|  | 266 | 0.5869754 | 6.712537 | 3.940094 | 0.006093819 | 0.001546618 | 3.940094
|  | 266.1 | 0.5869754 | 6.712116 | 3.939847 | 0.006094964 | 0.001547005 | 3.939847
|  | 266.2 | 0.5869754 | 6.711696 | 3.9396 | 0.00609611 | 0.001547393 | 3.9396
|  | 266.3 | 0.5869754 | 6.711276 | 3.939354 | 0.006097254 | 0.00154778 | 3.939354
|  | 266.4 | 0.5869754 | 6.710856 | 3.939107 | 0.006098399 | 0.001548168 | 3.939107
|  | 266.5 | 0.5869754 | 6.710436 | 3.938861 | 0.006099544 | 0.001548555 | 3.938861
|  | 266.6 | 0.5869754 | 6.710016 | 3.938614 | 0.006100688 | 0.001548943 | 3.938614
|  | 266.7 | 0.5869754 | 6.709597 | 3.938368 | 0.006101832 | 0.00154933 | 3.938368
|  | 266.8 | 0.5869754 | 6.709178 | 3.938122 | 0.006102976 | 0.001549717 | 3.938122
|  | 266.9 | 0.5869754 | 6.708759 | 3.937876 | 0.006104119 | 0.001550104 | 3.937876
|  | 267 | 0.5869754 | 6.70834 | 3.93763 | 0.006105263 | 0.001550492 | 3.93763
|  | 267.1 | 0.5869754 | 6.707921 | 3.937385 | 0.006106406 | 0.001550879 | 3.937385
|  | 267.2 | 0.5869754 | 6.707503 | 3.937139 | 0.006107549 | 0.001551266 | 3.937139
|  | 267.3 | 0.5869754 | 6.707084 | 3.936893 | 0.006108692 | 0.001551653 | 3.936893
|  | 267.4 | 0.5869754 | 6.706666 | 3.936648 | 0.006109834 | 0.00155204 | 3.936648
|  | 267.5 | 0.5869754 | 6.706248 | 3.936403 | 0.006110977 | 0.001552427 | 3.936403
|  | 267.6 | 0.5869754 | 6.705831 | 3.936158 | 0.006112119 | 0.001552814 | 3.936158
|  | 267.7 | 0.5869754 | 6.705413 | 3.935912 | 0.006113261 | 0.0015532 | 3.935912
|  | 267.8 | 0.5869754 | 6.704996 | 3.935667 | 0.006114402 | 0.001553587 | 3.935667
|  | 267.9 | 0.5869754 | 6.704579 | 3.935423 | 0.006115544 | 0.001553974 | 3.935423
|  | 268 | 0.5869754 | 6.704162 | 3.935178 | 0.006116685 | 0.001554361 | 3.935178
|  | 268.1 | 0.5869754 | 6.703745 | 3.934933 | 0.006117826 | 0.001554747 | 3.934933
|  | 268.2 | 0.5869754 | 6.703328 | 3.934689 | 0.006118967 | 0.001555134 | 3.934689
|  | 268.3 | 0.5869754 | 6.702912 | 3.934444 | 0.006120108 | 0.00155552 | 3.934444
|  | 268.4 | 0.5869754 | 6.702495 | 3.9342 | 0.006121248 | 0.001555907 | 3.9342
|  | 268.5 | 0.5869754 | 6.702079 | 3.933955 | 0.006122388 | 0.001556293 | 3.933955
|  | 268.6 | 0.5869754 | 6.701663 | 3.933711 | 0.006123528 | 0.00155668 | 3.933711
|  | 268.7 | 0.5869754 | 6.701247 | 3.933467 | 0.006124668 | 0.001557066 | 3.933467
|  | 268.8 | 0.5869754 | 6.700832 | 3.933223 | 0.006125808 | 0.001557452 | 3.933223
|  | 268.9 | 0.5869754 | 6.700417 | 3.93298 | 0.006126947 | 0.001557839 | 3.93298
|  | 269 | 0.5869754 | 6.700001 | 3.932736 | 0.006128086 | 0.001558225 | 3.932736
|  | 269.1 | 0.5869754 | 6.699586 | 3.932492 | 0.006129225 | 0.001558611 | 3.932492
|  | 269.2 | 0.5869754 | 6.699171 | 3.932249 | 0.006130364 | 0.001558997 | 3.932249
|  | 269.3 | 0.5869754 | 6.698757 | 3.932005 | 0.006131503 | 0.001559383 | 3.932005
|  | 269.4 | 0.5869754 | 6.698342 | 3.931762 | 0.006132641 | 0.001559769 | 3.931762
|  | 269.5 | 0.5869754 | 6.697928 | 3.931519 | 0.006133779 | 0.001560155 | 3.931519
|  | 269.6 | 0.5869754 | 6.697514 | 3.931276 | 0.006134917 | 0.001560541 | 3.931276
|  | 269.7 | 0.5869754 | 6.6971 | 3.931033 | 0.006136054 | 0.001560927 | 3.931033
|  | 269.8 | 0.5869754 | 6.696686 | 3.93079 | 0.006137192 | 0.001561313 | 3.93079
|  | 269.9 | 0.5869754 | 6.696273 | 3.930547 | 0.006138329 | 0.001561698 | 3.930547
|  | 270 | 0.5869754 | 6.695859 | 3.930304 | 0.006139466 | 0.001562084 | 3.930304
|  | 270.1 | 0.5869754 | 6.695446 | 3.930062 | 0.006140603 | 0.00156247 | 3.930062
|  | 270.2 | 0.5869754 | 6.695033 | 3.929819 | 0.00614174 | 0.001562855 | 3.929819
|  | 270.3 | 0.5869754 | 6.69462 | 3.929577 | 0.006142876 | 0.001563241 | 3.929577
|  | 270.4 | 0.5869754 | 6.694207 | 3.929335 | 0.006144012 | 0.001563627 | 3.929335
|  | 270.5 | 0.5869754 | 6.693795 | 3.929093 | 0.006145148 | 0.001564012 | 3.929093
|  | 270.6 | 0.5869754 | 6.693382 | 3.928851 | 0.006146284 | 0.001564397 | 3.928851
|  | 270.7 | 0.5869754 | 6.69297 | 3.928609 | 0.00614742 | 0.001564783 | 3.928609
|  | 270.8 | 0.5869754 | 6.692558 | 3.928367 | 0.006148555 | 0.001565168 | 3.928367
|  | 270.9 | 0.5869754 | 6.692146 | 3.928125 | 0.00614969 | 0.001565554 | 3.928125
|  | 271 | 0.5869754 | 6.691735 | 3.927884 | 0.006150825 | 0.001565939 | 3.927884
|  | 271.1 | 0.5869754 | 6.691323 | 3.927642 | 0.00615196 | 0.001566324 | 3.927642
|  | 271.2 | 0.5869754 | 6.690912 | 3.927401 | 0.006153094 | 0.001566709 | 3.927401
|  | 271.3 | 0.5869754 | 6.690501 | 3.927159 | 0.006154229 | 0.001567094 | 3.927159
|  | 271.4 | 0.5869754 | 6.69009 | 3.926918 | 0.006155363 | 0.001567479 | 3.926918
|  | 271.5 | 0.5869754 | 6.689679 | 3.926677 | 0.006156497 | 0.001567864 | 3.926677
|  | 271.6 | 0.5869754 | 6.689269 | 3.926436 | 0.00615763 | 0.001568249 | 3.926436
|  | 271.7 | 0.5869754 | 6.688858 | 3.926195 | 0.006158764 | 0.001568634 | 3.926195
|  | 271.8 | 0.5869754 | 6.688448 | 3.925954 | 0.006159897 | 0.001569019 | 3.925954
|  | 271.9 | 0.5869754 | 6.688038 | 3.925714 | 0.00616103 | 0.001569404 | 3.925714
|  | 272 | 0.5869754 | 6.687628 | 3.925473 | 0.006162163 | 0.001569789 | 3.925473
|  | 272.1 | 0.5869754 | 6.687218 | 3.925233 | 0.006163296 | 0.001570173 | 3.925233
|  | 272.2 | 0.5869754 | 6.686809 | 3.924992 | 0.006164428 | 0.001570558 | 3.924992
|  | 272.3 | 0.5869754 | 6.6864 | 3.924752 | 0.00616556 | 0.001570943 | 3.924752
|  | 272.4 | 0.5869754 | 6.68599 | 3.924512 | 0.006166692 | 0.001571327 | 3.924512
|  | 272.5 | 0.5869754 | 6.685581 | 3.924272 | 0.006167824 | 0.001571712 | 3.924272
|  | 272.6 | 0.5869754 | 6.685173 | 3.924032 | 0.006168956 | 0.001572096 | 3.924032
|  | 272.7 | 0.5869754 | 6.684764 | 3.923792 | 0.006170087 | 0.001572481 | 3.923792
|  | 272.8 | 0.5869754 | 6.684356 | 3.923552 | 0.006171218 | 0.001572865 | 3.923552
|  | 272.9 | 0.5869754 | 6.683947 | 3.923312 | 0.006172349 | 0.001573249 | 3.923312
|  | 273 | 0.5869754 | 6.683539 | 3.923073 | 0.00617348 | 0.001573634 | 3.923073
|  | 273.1 | 0.5869754 | 6.683131 | 3.922833 | 0.006174611 | 0.001574018 | 3.922833
|  | 273.2 | 0.5869754 | 6.682723 | 3.922594 | 0.006175741 | 0.001574402 | 3.922594
|  | 273.3 | 0.5869754 | 6.682316 | 3.922355 | 0.006176871 | 0.001574786 | 3.922355
|  | 273.4 | 0.5869754 | 6.681908 | 3.922116 | 0.006178001 | 0.001575171 | 3.922116
|  | 273.5 | 0.5869754 | 6.681501 | 3.921877 | 0.006179131 | 0.001575555 | 3.921877
|  | 273.6 | 0.5869754 | 6.681094 | 3.921638 | 0.006180261 | 0.001575939 | 3.921638
|  | 273.7 | 0.5869754 | 6.680687 | 3.921399 | 0.00618139 | 0.001576323 | 3.921399
|  | 273.8 | 0.5869754 | 6.68028 | 3.92116 | 0.006182519 | 0.001576707 | 3.92116
|  | 273.9 | 0.5869754 | 6.679874 | 3.920922 | 0.006183648 | 0.00157709 | 3.920922
|  | 274 | 0.5869754 | 6.679467 | 3.920683 | 0.006184777 | 0.001577474 | 3.920683
|  | 274.1 | 0.5869754 | 6.679061 | 3.920445 | 0.006185905 | 0.001577858 | 3.920445
|  | 274.2 | 0.5869754 | 6.678655 | 3.920206 | 0.006187033 | 0.001578242 | 3.920206
|  | 274.3 | 0.5869754 | 6.678249 | 3.919968 | 0.006188161 | 0.001578626 | 3.919968
|  | 274.4 | 0.5869754 | 6.677844 | 3.91973 | 0.006189289 | 0.001579009 | 3.91973
|  | 274.5 | 0.5869754 | 6.677438 | 3.919492 | 0.006190417 | 0.001579393 | 3.919492
|  | 274.6 | 0.5869754 | 6.677033 | 3.919254 | 0.006191545 | 0.001579776 | 3.919254
|  | 274.7 | 0.5869754 | 6.676628 | 3.919016 | 0.006192672 | 0.00158016 | 3.919016
|  | 274.8 | 0.5869754 | 6.676223 | 3.918778 | 0.006193799 | 0.001580543 | 3.918778
|  | 274.9 | 0.5869754 | 6.675818 | 3.918541 | 0.006194926 | 0.001580927 | 3.918541
|  | 275 | 0.5869754 | 6.675413 | 3.918303 | 0.006196052 | 0.00158131 | 3.918303
|  | 275.1 | 0.5869754 | 6.675009 | 3.918066 | 0.006197179 | 0.001581693 | 3.918066
|  | 275.2 | 0.5869754 | 6.674604 | 3.917828 | 0.006198305 | 0.001582077 | 3.917828
|  | 275.3 | 0.5869754 | 6.6742 | 3.917591 | 0.006199431 | 0.00158246 | 3.917591
|  | 275.4 | 0.5869754 | 6.673796 | 3.917354 | 0.006200557 | 0.001582843 | 3.917354
|  | 275.5 | 0.5869754 | 6.673392 | 3.917117 | 0.006201683 | 0.001583226 | 3.917117
|  | 275.6 | 0.5869754 | 6.672989 | 3.91688 | 0.006202808 | 0.001583609 | 3.91688
|  | 275.7 | 0.5869754 | 6.672585 | 3.916643 | 0.006203933 | 0.001583992 | 3.916643
|  | 275.8 | 0.5869754 | 6.672182 | 3.916407 | 0.006205058 | 0.001584375 | 3.916407
|  | 275.9 | 0.5869754 | 6.671779 | 3.91617 | 0.006206183 | 0.001584758 | 3.91617
|  | 276 | 0.5869754 | 6.671376 | 3.915934 | 0.006207308 | 0.001585141 | 3.915934
|  | 276.1 | 0.5869754 | 6.670973 | 3.915697 | 0.006208432 | 0.001585524 | 3.915697
|  | 276.2 | 0.5869754 | 6.670571 | 3.915461 | 0.006209556 | 0.001585907 | 3.915461
|  | 276.3 | 0.5869754 | 6.670168 | 3.915225 | 0.00621068 | 0.00158629 | 3.915225
|  | 276.4 | 0.5869754 | 6.669766 | 3.914988 | 0.006211804 | 0.001586672 | 3.914988
|  | 276.5 | 0.5869754 | 6.669364 | 3.914752 | 0.006212928 | 0.001587055 | 3.914752
|  | 276.6 | 0.5869754 | 6.668962 | 3.914516 | 0.006214051 | 0.001587438 | 3.914516
|  | 276.7 | 0.5869754 | 6.66856 | 3.914281 | 0.006215174 | 0.00158782 | 3.914281
|  | 276.8 | 0.5869754 | 6.668159 | 3.914045 | 0.006216297 | 0.001588203 | 3.914045
|  | 276.9 | 0.5869754 | 6.667757 | 3.913809 | 0.00621742 | 0.001588585 | 3.913809
|  | 277 | 0.5869754 | 6.667356 | 3.913574 | 0.006218543 | 0.001588968 | 3.913574
|  | 277.1 | 0.5869754 | 6.666955 | 3.913338 | 0.006219665 | 0.00158935 | 3.913338
|  | 277.2 | 0.5869754 | 6.666554 | 3.913103 | 0.006220787 | 0.001589733 | 3.913103
|  | 277.3 | 0.5869754 | 6.666153 | 3.912868 | 0.006221909 | 0.001590115 | 3.912868
|  | 277.4 | 0.5869754 | 6.665753 | 3.912633 | 0.006223031 | 0.001590497 | 3.912633
|  | 277.5 | 0.5869754 | 6.665352 | 3.912398 | 0.006224153 | 0.001590879 | 3.912398
|  | 277.6 | 0.5869754 | 6.664952 | 3.912163 | 0.006225274 | 0.001591261 | 3.912163
|  | 277.7 | 0.5869754 | 6.664552 | 3.911928 | 0.006226395 | 0.001591644 | 3.911928
|  | 277.8 | 0.5869754 | 6.664152 | 3.911693 | 0.006227516 | 0.001592026 | 3.911693
|  | 277.9 | 0.5869754 | 6.663752 | 3.911459 | 0.006228637 | 0.001592408 | 3.911459
|  | 278 | 0.5869754 | 6.663353 | 3.911224 | 0.006229757 | 0.00159279 | 3.911224
|  | 278.1 | 0.5869754 | 6.662953 | 3.91099 | 0.006230878 | 0.001593172 | 3.91099
|  | 278.2 | 0.5869754 | 6.662554 | 3.910755 | 0.006231998 | 0.001593554 | 3.910755
|  | 278.3 | 0.5869754 | 6.662155 | 3.910521 | 0.006233118 | 0.001593935 | 3.910521
|  | 278.4 | 0.5869754 | 6.661756 | 3.910287 | 0.006234238 | 0.001594317 | 3.910287
|  | 278.5 | 0.5869754 | 6.661357 | 3.910053 | 0.006235357 | 0.001594699 | 3.910053
|  | 278.6 | 0.5869754 | 6.660959 | 3.909819 | 0.006236477 | 0.001595081 | 3.909819
|  | 278.7 | 0.5869754 | 6.66056 | 3.909585 | 0.006237596 | 0.001595462 | 3.909585
|  | 278.8 | 0.5869754 | 6.660162 | 3.909351 | 0.006238715 | 0.001595844 | 3.909351
|  | 278.9 | 0.5869754 | 6.659764 | 3.909118 | 0.006239833 | 0.001596226 | 3.909118
|  | 279 | 0.5869754 | 6.659366 | 3.908884 | 0.006240952 | 0.001596607 | 3.908884
|  | 279.1 | 0.5869754 | 6.658969 | 3.908651 | 0.00624207 | 0.001596989 | 3.908651
|  | 279.2 | 0.5869754 | 6.658571 | 3.908417 | 0.006243188 | 0.00159737 | 3.908417
|  | 279.3 | 0.5869754 | 6.658174 | 3.908184 | 0.006244306 | 0.001597751 | 3.908184
|  | 279.4 | 0.5869754 | 6.657776 | 3.907951 | 0.006245424 | 0.001598133 | 3.907951
|  | 279.5 | 0.5869754 | 6.657379 | 3.907718 | 0.006246542 | 0.001598514 | 3.907718
|  | 279.6 | 0.5869754 | 6.656982 | 3.907485 | 0.006247659 | 0.001598895 | 3.907485
|  | 279.7 | 0.5869754 | 6.656586 | 3.907252 | 0.006248776 | 0.001599276 | 3.907252
|  | 279.8 | 0.5869754 | 6.656189 | 3.907019 | 0.006249893 | 0.001599658 | 3.907019
|  | 279.9 | 0.5869754 | 6.655793 | 3.906786 | 0.00625101 | 0.001600039 | 3.906786
|  | 280 | 0.5869754 | 6.655396 | 3.906554 | 0.006252126 | 0.00160042 | 3.906554
|  | 280.1 | 0.5869754 | 6.655 | 3.906321 | 0.006253243 | 0.001600801 | 3.906321
|  | 280.2 | 0.5869754 | 6.654604 | 3.906089 | 0.006254359 | 0.001601182 | 3.906089
|  | 280.3 | 0.5869754 | 6.654209 | 3.905857 | 0.006255475 | 0.001601563 | 3.905857
|  | 280.4 | 0.5869754 | 6.653813 | 3.905625 | 0.006256591 | 0.001601944 | 3.905625
|  | 280.5 | 0.5869754 | 6.653418 | 3.905392 | 0.006257706 | 0.001602325 | 3.905392
|  | 280.6 | 0.5869754 | 6.653022 | 3.90516 | 0.006258822 | 0.001602705 | 3.90516
|  | 280.7 | 0.5869754 | 6.652627 | 3.904929 | 0.006259937 | 0.001603086 | 3.904929
|  | 280.8 | 0.5869754 | 6.652232 | 3.904697 | 0.006261052 | 0.001603467 | 3.904697
|  | 280.9 | 0.5869754 | 6.651838 | 3.904465 | 0.006262166 | 0.001603847 | 3.904465
|  | 281 | 0.5869754 | 6.651443 | 3.904233 | 0.006263281 | 0.001604228 | 3.904233
|  | 281.1 | 0.5869754 | 6.651049 | 3.904002 | 0.006264395 | 0.001604609 | 3.904002
|  | 281.2 | 0.5869754 | 6.650654 | 3.90377 | 0.00626551 | 0.001604989 | 3.90377
|  | 281.3 | 0.5869754 | 6.65026 | 3.903539 | 0.006266623 | 0.00160537 | 3.903539
|  | 281.4 | 0.5869754 | 6.649866 | 3.903308 | 0.006267737 | 0.00160575 | 3.903308
|  | 281.5 | 0.5869754 | 6.649473 | 3.903077 | 0.006268851 | 0.001606131 | 3.903077
|  | 281.6 | 0.5869754 | 6.649079 | 3.902846 | 0.006269964 | 0.001606511 | 3.902846
|  | 281.7 | 0.5869754 | 6.648686 | 3.902615 | 0.006271077 | 0.001606891 | 3.902615
|  | 281.8 | 0.5869754 | 6.648292 | 3.902384 | 0.00627219 | 0.001607271 | 3.902384
|  | 281.9 | 0.5869754 | 6.647899 | 3.902153 | 0.006273303 | 0.001607652 | 3.902153
|  | 282 | 0.5869754 | 6.647506 | 3.901923 | 0.006274416 | 0.001608032 | 3.901923
|  | 282.1 | 0.5869754 | 6.647113 | 3.901692 | 0.006275528 | 0.001608412 | 3.901692
|  | 282.2 | 0.5869754 | 6.646721 | 3.901461 | 0.00627664 | 0.001608792 | 3.901461
|  | 282.3 | 0.5869754 | 6.646328 | 3.901231 | 0.006277752 | 0.001609172 | 3.901231
|  | 282.4 | 0.5869754 | 6.645936 | 3.901001 | 0.006278864 | 0.001609552 | 3.901001
|  | 282.5 | 0.5869754 | 6.645544 | 3.900771 | 0.006279976 | 0.001609932 | 3.900771
|  | 282.6 | 0.5869754 | 6.645152 | 3.900541 | 0.006281087 | 0.001610312 | 3.900541
|  | 282.7 | 0.5869754 | 6.64476 | 3.900311 | 0.006282198 | 0.001610692 | 3.900311
|  | 282.8 | 0.5869754 | 6.644368 | 3.900081 | 0.006283309 | 0.001611072 | 3.900081
|  | 282.9 | 0.5869754 | 6.643977 | 3.899851 | 0.00628442 | 0.001611451 | 3.899851
|  | 283 | 0.5869754 | 6.643585 | 3.899621 | 0.006285531 | 0.001611831 | 3.899621
|  | 283.1 | 0.5869754 | 6.643194 | 3.899392 | 0.006286641 | 0.001612211 | 3.899392
|  | 283.2 | 0.5869754 | 6.642803 | 3.899162 | 0.006287751 | 0.00161259 | 3.899162
|  | 283.3 | 0.5869754 | 6.642412 | 3.898933 | 0.006288861 | 0.00161297 | 3.898933
|  | 283.4 | 0.5869754 | 6.642022 | 3.898703 | 0.006289971 | 0.00161335 | 3.898703
|  | 283.5 | 0.5869754 | 6.641631 | 3.898474 | 0.006291081 | 0.001613729 | 3.898474
|  | 283.6 | 0.5869754 | 6.641241 | 3.898245 | 0.00629219 | 0.001614109 | 3.898245
|  | 283.7 | 0.5869754 | 6.640851 | 3.898016 | 0.0062933 | 0.001614488 | 3.898016
|  | 283.8 | 0.5869754 | 6.640461 | 3.897787 | 0.006294409 | 0.001614867 | 3.897787
|  | 283.9 | 0.5869754 | 6.640071 | 3.897558 | 0.006295517 | 0.001615247 | 3.897558
|  | 284 | 0.5869754 | 6.639681 | 3.897329 | 0.006296626 | 0.001615626 | 3.897329
|  | 284.1 | 0.5869754 | 6.639291 | 3.897101 | 0.006297735 | 0.001616005 | 3.897101
|  | 284.2 | 0.5869754 | 6.638902 | 3.896872 | 0.006298843 | 0.001616384 | 3.896872
|  | 284.3 | 0.5869754 | 6.638513 | 3.896644 | 0.006299951 | 0.001616763 | 3.896644
|  | 284.4 | 0.5869754 | 6.638124 | 3.896415 | 0.006301059 | 0.001617143 | 3.896415
|  | 284.5 | 0.5869754 | 6.637735 | 3.896187 | 0.006302166 | 0.001617522 | 3.896187
|  | 284.6 | 0.5869754 | 6.637346 | 3.895959 | 0.006303274 | 0.001617901 | 3.895959
|  | 284.7 | 0.5869754 | 6.636957 | 3.895731 | 0.006304381 | 0.00161828 | 3.895731
|  | 284.8 | 0.5869754 | 6.636569 | 3.895503 | 0.006305488 | 0.001618659 | 3.895503
|  | 284.9 | 0.5869754 | 6.636181 | 3.895275 | 0.006306595 | 0.001619037 | 3.895275
|  | 285 | 0.5869754 | 6.635792 | 3.895047 | 0.006307702 | 0.001619416 | 3.895047
|  | 285.1 | 0.5869754 | 6.635404 | 3.894819 | 0.006308808 | 0.001619795 | 3.894819
|  | 285.2 | 0.5869754 | 6.635017 | 3.894591 | 0.006309915 | 0.001620174 | 3.894591
|  | 285.3 | 0.5869754 | 6.634629 | 3.894364 | 0.006311021 | 0.001620552 | 3.894364
|  | 285.4 | 0.5869754 | 6.634241 | 3.894136 | 0.006312127 | 0.001620931 | 3.894136
|  | 285.5 | 0.5869754 | 6.633854 | 3.893909 | 0.006313233 | 0.00162131 | 3.893909
|  | 285.6 | 0.5869754 | 6.633467 | 3.893682 | 0.006314338 | 0.001621688 | 3.893682
|  | 285.7 | 0.5869754 | 6.63308 | 3.893455 | 0.006315444 | 0.001622067 | 3.893455
|  | 285.8 | 0.5869754 | 6.632693 | 3.893228 | 0.006316549 | 0.001622445 | 3.893228
|  | 285.9 | 0.5869754 | 6.632306 | 3.893001 | 0.006317654 | 0.001622824 | 3.893001
|  | 286 | 0.5869754 | 6.63192 | 3.892774 | 0.006318758 | 0.001623202 | 3.892774
|  | 286.1 | 0.5869754 | 6.631533 | 3.892547 | 0.006319863 | 0.00162358 | 3.892547
|  | 286.2 | 0.5869754 | 6.631147 | 3.89232 | 0.006320967 | 0.001623959 | 3.89232
|  | 286.3 | 0.5869754 | 6.630761 | 3.892094 | 0.006322072 | 0.001624337 | 3.892094
|  | 286.4 | 0.5869754 | 6.630375 | 3.891867 | 0.006323176 | 0.001624715 | 3.891867
|  | 286.5 | 0.5869754 | 6.629989 | 3.891641 | 0.006324279 | 0.001625093 | 3.891641
|  | 286.6 | 0.5869754 | 6.629604 | 3.891414 | 0.006325383 | 0.001625472 | 3.891414
|  | 286.7 | 0.5869754 | 6.629218 | 3.891188 | 0.006326486 | 0.00162585 | 3.891188
|  | 286.8 | 0.5869754 | 6.628833 | 3.890962 | 0.00632759 | 0.001626228 | 3.890962
|  | 286.9 | 0.5869754 | 6.628448 | 3.890736 | 0.006328693 | 0.001626606 | 3.890736
|  | 287 | 0.5869754 | 6.628063 | 3.89051 | 0.006329796 | 0.001626984 | 3.89051
|  | 287.1 | 0.5869754 | 6.627678 | 3.890284 | 0.006330898 | 0.001627362 | 3.890284
|  | 287.2 | 0.5869754 | 6.627293 | 3.890058 | 0.006332001 | 0.001627739 | 3.890058
|  | 287.3 | 0.5869754 | 6.626909 | 3.889832 | 0.006333103 | 0.001628117 | 3.889832
|  | 287.4 | 0.5869754 | 6.626524 | 3.889607 | 0.006334205 | 0.001628495 | 3.889607
|  | 287.5 | 0.5869754 | 6.62614 | 3.889381 | 0.006335307 | 0.001628873 | 3.889381
|  | 287.6 | 0.5869754 | 6.625756 | 3.889156 | 0.006336409 | 0.00162925 | 3.889156
|  | 287.7 | 0.5869754 | 6.625372 | 3.88893 | 0.00633751 | 0.001629628 | 3.88893
|  | 287.8 | 0.5869754 | 6.624989 | 3.888705 | 0.006338611 | 0.001630006 | 3.888705
|  | 287.9 | 0.5869754 | 6.624605 | 3.88848 | 0.006339713 | 0.001630383 | 3.88848
|  | 288 | 0.5869754 | 6.624222 | 3.888255 | 0.006340813 | 0.001630761 | 3.888255
|  | 288.1 | 0.5869754 | 6.623838 | 3.88803 | 0.006341914 | 0.001631138 | 3.88803
|  | 288.2 | 0.5869754 | 6.623455 | 3.887805 | 0.006343015 | 0.001631516 | 3.887805
|  | 288.3 | 0.5869754 | 6.623072 | 3.88758 | 0.006344115 | 0.001631893 | 3.88758
|  | 288.4 | 0.5869754 | 6.622689 | 3.887356 | 0.006345215 | 0.00163227 | 3.887356
|  | 288.5 | 0.5869754 | 6.622307 | 3.887131 | 0.006346315 | 0.001632648 | 3.887131
|  | 288.6 | 0.5869754 | 6.621924 | 3.886907 | 0.006347415 | 0.001633025 | 3.886907
|  | 288.7 | 0.5869754 | 6.621542 | 3.886682 | 0.006348515 | 0.001633402 | 3.886682
|  | 288.8 | 0.5869754 | 6.62116 | 3.886458 | 0.006349614 | 0.001633779 | 3.886458
|  | 288.9 | 0.5869754 | 6.620778 | 3.886234 | 0.006350713 | 0.001634156 | 3.886234
|  | 289 | 0.5869754 | 6.620396 | 3.886009 | 0.006351812 | 0.001634533 | 3.886009
|  | 289.1 | 0.5869754 | 6.620014 | 3.885785 | 0.006352911 | 0.00163491 | 3.885785
|  | 289.2 | 0.5869754 | 6.619633 | 3.885561 | 0.00635401 | 0.001635287 | 3.885561
|  | 289.3 | 0.5869754 | 6.619251 | 3.885338 | 0.006355108 | 0.001635664 | 3.885338
|  | 289.4 | 0.5869754 | 6.61887 | 3.885114 | 0.006356207 | 0.001636041 | 3.885114
|  | 289.5 | 0.5869754 | 6.618489 | 3.88489 | 0.006357305 | 0.001636418 | 3.88489
|  | 289.6 | 0.5869754 | 6.618108 | 3.884666 | 0.006358402 | 0.001636795 | 3.884666
|  | 289.7 | 0.5869754 | 6.617727 | 3.884443 | 0.0063595 | 0.001637172 | 3.884443
|  | 289.8 | 0.5869754 | 6.617346 | 3.884219 | 0.006360598 | 0.001637548 | 3.884219
|  | 289.9 | 0.5869754 | 6.616966 | 3.883996 | 0.006361695 | 0.001637925 | 3.883996
|  | 290 | 0.5869754 | 6.616586 | 3.883773 | 0.006362792 | 0.001638302 | 3.883773
|  | 290.1 | 0.5869754 | 6.616205 | 3.88355 | 0.006363889 | 0.001638678 | 3.88355
|  | 290.2 | 0.5869754 | 6.615825 | 3.883327 | 0.006364986 | 0.001639055 | 3.883327
|  | 290.3 | 0.5869754 | 6.615445 | 3.883104 | 0.006366082 | 0.001639431 | 3.883104
|  | 290.4 | 0.5869754 | 6.615066 | 3.882881 | 0.006367179 | 0.001639808 | 3.882881
|  | 290.5 | 0.5869754 | 6.614686 | 3.882658 | 0.006368275 | 0.001640184 | 3.882658
|  | 290.6 | 0.5869754 | 6.614307 | 3.882435 | 0.006369371 | 0.001640561 | 3.882435
|  | 290.7 | 0.5869754 | 6.613927 | 3.882213 | 0.006370467 | 0.001640937 | 3.882213
|  | 290.8 | 0.5869754 | 6.613548 | 3.88199 | 0.006371562 | 0.001641313 | 3.88199
|  | 290.9 | 0.5869754 | 6.613169 | 3.881768 | 0.006372658 | 0.00164169 | 3.881768
|  | 291 | 0.5869754 | 6.612791 | 3.881545 | 0.006373753 | 0.001642066 | 3.881545
|  | 291.1 | 0.5869754 | 6.612412 | 3.881323 | 0.006374848 | 0.001642442 | 3.881323
|  | 291.2 | 0.5869754 | 6.612033 | 3.881101 | 0.006375943 | 0.001642818 | 3.881101
|  | 291.3 | 0.5869754 | 6.611655 | 3.880879 | 0.006377038 | 0.001643194 | 3.880879
|  | 291.4 | 0.5869754 | 6.611277 | 3.880657 | 0.006378132 | 0.00164357 | 3.880657
|  | 291.5 | 0.5869754 | 6.610899 | 3.880435 | 0.006379226 | 0.001643946 | 3.880435
|  | 291.6 | 0.5869754 | 6.610521 | 3.880213 | 0.00638032 | 0.001644322 | 3.880213
|  | 291.7 | 0.5869754 | 6.610143 | 3.879991 | 0.006381414 | 0.001644698 | 3.879991
|  | 291.8 | 0.5869754 | 6.609766 | 3.87977 | 0.006382508 | 0.001645074 | 3.87977
|  | 291.9 | 0.5869754 | 6.609388 | 3.879548 | 0.006383602 | 0.00164545 | 3.879548
|  | 292 | 0.5869754 | 6.609011 | 3.879327 | 0.006384695 | 0.001645826 | 3.879327
|  | 292.1 | 0.5869754 | 6.608634 | 3.879105 | 0.006385788 | 0.001646201 | 3.879105
|  | 292.2 | 0.5869754 | 6.608257 | 3.878884 | 0.006386881 | 0.001646577 | 3.878884
|  | 292.3 | 0.5869754 | 6.60788 | 3.878663 | 0.006387974 | 0.001646953 | 3.878663
|  | 292.4 | 0.5869754 | 6.607503 | 3.878442 | 0.006389067 | 0.001647328 | 3.878442
|  | 292.5 | 0.5869754 | 6.607127 | 3.878221 | 0.006390159 | 0.001647704 | 3.878221
|  | 292.6 | 0.5869754 | 6.60675 | 3.878 | 0.006391251 | 0.001648079 | 3.878
|  | 292.7 | 0.5869754 | 6.606374 | 3.877779 | 0.006392343 | 0.001648455 | 3.877779
|  | 292.8 | 0.5869754 | 6.605998 | 3.877558 | 0.006393435 | 0.00164883 | 3.877558
|  | 292.9 | 0.5869754 | 6.605622 | 3.877337 | 0.006394527 | 0.001649206 | 3.877337
|  | 293 | 0.5869754 | 6.605246 | 3.877117 | 0.006395618 | 0.001649581 | 3.877117
|  | 293.1 | 0.5869754 | 6.60487 | 3.876896 | 0.00639671 | 0.001649956 | 3.876896
|  | 293.2 | 0.5869754 | 6.604495 | 3.876676 | 0.006397801 | 0.001650332 | 3.876676
|  | 293.3 | 0.5869754 | 6.60412 | 3.876456 | 0.006398892 | 0.001650707 | 3.876456
|  | 293.4 | 0.5869754 | 6.603744 | 3.876235 | 0.006399983 | 0.001651082 | 3.876235
|  | 293.5 | 0.5869754 | 6.603369 | 3.876015 | 0.006401073 | 0.001651457 | 3.876015
|  | 293.6 | 0.5869754 | 6.602994 | 3.875795 | 0.006402163 | 0.001651832 | 3.875795
|  | 293.7 | 0.5869754 | 6.60262 | 3.875575 | 0.006403254 | 0.001652207 | 3.875575
|  | 293.8 | 0.5869754 | 6.602245 | 3.875355 | 0.006404344 | 0.001652582 | 3.875355
|  | 293.9 | 0.5869754 | 6.601871 | 3.875136 | 0.006405434 | 0.001652957 | 3.875136
|  | 294 | 0.5869754 | 6.601496 | 3.874916 | 0.006406523 | 0.001653332 | 3.874916
|  | 294.1 | 0.5869754 | 6.601122 | 3.874696 | 0.006407613 | 0.001653707 | 3.874696
|  | 294.2 | 0.5869754 | 6.600748 | 3.874477 | 0.006408702 | 0.001654082 | 3.874477
|  | 294.3 | 0.5869754 | 6.600374 | 3.874257 | 0.006409791 | 0.001654457 | 3.874257
|  | 294.4 | 0.5869754 | 6.6 | 3.874038 | 0.00641088 | 0.001654832 | 3.874038
|  | 294.5 | 0.5869754 | 6.599627 | 3.873819 | 0.006411969 | 0.001655206 | 3.873819
|  | 294.6 | 0.5869754 | 6.599253 | 3.873599 | 0.006413057 | 0.001655581 | 3.873599
|  | 294.7 | 0.5869754 | 6.59888 | 3.87338 | 0.006414145 | 0.001655956 | 3.87338
|  | 294.8 | 0.5869754 | 6.598507 | 3.873161 | 0.006415234 | 0.00165633 | 3.873161
|  | 294.9 | 0.5869754 | 6.598134 | 3.872942 | 0.006416322 | 0.001656705 | 3.872942
|  | 295 | 0.5869754 | 6.597761 | 3.872723 | 0.006417409 | 0.001657079 | 3.872723
|  | 295.1 | 0.5869754 | 6.597389 | 3.872505 | 0.006418497 | 0.001657454 | 3.872505
|  | 295.2 | 0.5869754 | 6.597016 | 3.872286 | 0.006419584 | 0.001657828 | 3.872286
|  | 295.3 | 0.5869754 | 6.596644 | 3.872067 | 0.006420672 | 0.001658202 | 3.872067
|  | 295.4 | 0.5869754 | 6.596271 | 3.871849 | 0.006421759 | 0.001658577 | 3.871849
|  | 295.5 | 0.5869754 | 6.595899 | 3.871631 | 0.006422846 | 0.001658951 | 3.871631
|  | 295.6 | 0.5869754 | 6.595527 | 3.871412 | 0.006423932 | 0.001659325 | 3.871412
|  | 295.7 | 0.5869754 | 6.595156 | 3.871194 | 0.006425019 | 0.001659699 | 3.871194
|  | 295.8 | 0.5869754 | 6.594784 | 3.870976 | 0.006426105 | 0.001660074 | 3.870976
|  | 295.9 | 0.5869754 | 6.594412 | 3.870758 | 0.006427191 | 0.001660448 | 3.870758
|  | 296 | 0.5869754 | 6.594041 | 3.87054 | 0.006428277 | 0.001660822 | 3.87054
|  | 296.1 | 0.5869754 | 6.59367 | 3.870322 | 0.006429363 | 0.001661196 | 3.870322
|  | 296.2 | 0.5869754 | 6.593299 | 3.870104 | 0.006430448 | 0.00166157 | 3.870104
|  | 296.3 | 0.5869754 | 6.592928 | 3.869886 | 0.006431534 | 0.001661944 | 3.869886
|  | 296.4 | 0.5869754 | 6.592557 | 3.869669 | 0.006432619 | 0.001662318 | 3.869669
|  | 296.5 | 0.5869754 | 6.592186 | 3.869451 | 0.006433704 | 0.001662692 | 3.869451
|  | 296.6 | 0.5869754 | 6.591816 | 3.869234 | 0.006434789 | 0.001663065 | 3.869234
|  | 296.7 | 0.5869754 | 6.591446 | 3.869016 | 0.006435874 | 0.001663439 | 3.869016
|  | 296.8 | 0.5869754 | 6.591075 | 3.868799 | 0.006436958 | 0.001663813 | 3.868799
|  | 296.9 | 0.5869754 | 6.590705 | 3.868582 | 0.006438042 | 0.001664187 | 3.868582
|  | 297 | 0.5869754 | 6.590336 | 3.868365 | 0.006439127 | 0.00166456 | 3.868365
|  | 297.1 | 0.5869754 | 6.589966 | 3.868148 | 0.00644021 | 0.001664934 | 3.868148
|  | 297.2 | 0.5869754 | 6.589596 | 3.867931 | 0.006441294 | 0.001665308 | 3.867931
|  | 297.3 | 0.5869754 | 6.589227 | 3.867714 | 0.006442378 | 0.001665681 | 3.867714
|  | 297.4 | 0.5869754 | 6.588857 | 3.867497 | 0.006443461 | 0.001666055 | 3.867497
|  | 297.5 | 0.5869754 | 6.588488 | 3.86728 | 0.006444544 | 0.001666428 | 3.86728
|  | 297.6 | 0.5869754 | 6.588119 | 3.867064 | 0.006445627 | 0.001666801 | 3.867064
|  | 297.7 | 0.5869754 | 6.58775 | 3.866847 | 0.00644671 | 0.001667175 | 3.866847
|  | 297.8 | 0.5869754 | 6.587382 | 3.866631 | 0.006447793 | 0.001667548 | 3.866631
|  | 297.9 | 0.5869754 | 6.587013 | 3.866414 | 0.006448875 | 0.001667921 | 3.866414
|  | 298 | 0.5869754 | 6.586644 | 3.866198 | 0.006449958 | 0.001668295 | 3.866198
|  | 298.1 | 0.5869754 | 6.586276 | 3.865982 | 0.00645104 | 0.001668668 | 3.865982
|  | 298.2 | 0.5869754 | 6.585908 | 3.865766 | 0.006452122 | 0.001669041 | 3.865766
|  | 298.3 | 0.5869754 | 6.58554 | 3.86555 | 0.006453204 | 0.001669414 | 3.86555
|  | 298.4 | 0.5869754 | 6.585172 | 3.865334 | 0.006454285 | 0.001669787 | 3.865334
|  | 298.5 | 0.5869754 | 6.584804 | 3.865118 | 0.006455366 | 0.00167016 | 3.865118
|  | 298.6 | 0.5869754 | 6.584437 | 3.864902 | 0.006456448 | 0.001670533 | 3.864902
|  | 298.7 | 0.5869754 | 6.584069 | 3.864687 | 0.006457529 | 0.001670906 | 3.864687
|  | 298.8 | 0.5869754 | 6.583702 | 3.864471 | 0.00645861 | 0.001671279 | 3.864471
|  | 298.9 | 0.5869754 | 6.583335 | 3.864256 | 0.00645969 | 0.001671652 | 3.864256
|  | 299 | 0.5869754 | 6.582968 | 3.86404 | 0.006460771 | 0.001672025 | 3.86404
|  | 299.1 | 0.5869754 | 6.582601 | 3.863825 | 0.006461851 | 0.001672398 | 3.863825
|  | 299.2 | 0.5869754 | 6.582234 | 3.86361 | 0.006462931 | 0.00167277 | 3.86361
|  | 299.3 | 0.5869754 | 6.581868 | 3.863394 | 0.006464011 | 0.001673143 | 3.863394
|  | 299.4 | 0.5869754 | 6.581501 | 3.863179 | 0.006465091 | 0.001673516 | 3.863179
|  | 299.5 | 0.5869754 | 6.581135 | 3.862964 | 0.00646617 | 0.001673888 | 3.862964
|  | 299.6 | 0.5869754 | 6.580769 | 3.862749 | 0.00646725 | 0.001674261 | 3.862749
|  | 299.7 | 0.5869754 | 6.580403 | 3.862534 | 0.006468329 | 0.001674633 | 3.862534
|  | 299.8 | 0.5869754 | 6.580037 | 3.86232 | 0.006469408 | 0.001675006 | 3.86232
|  | 299.9 | 0.5869754 | 6.579671 | 3.862105 | 0.006470487 | 0.001675378 | 3.862105
|  | 300 | 0.5869754 | 6.579306 | 3.86189 | 0.006471566 | 0.001675751 | 3.86189
|  | 300.1 | 0.5869754 | 6.57894 | 3.861676 | 0.006472644 | 0.001676123 | 3.861676
|  | 300.2 | 0.5869754 | 6.578575 | 3.861462 | 0.006473722 | 0.001676495 | 3.861462
|  | 300.3 | 0.5869754 | 6.57821 | 3.861247 | 0.006474801 | 0.001676868 | 3.861247
|  | 300.4 | 0.5869754 | 6.577845 | 3.861033 | 0.006475879 | 0.00167724 | 3.861033
|  | 300.5 | 0.5869754 | 6.57748 | 3.860819 | 0.006476956 | 0.001677612 | 3.860819
|  | 300.6 | 0.5869754 | 6.577115 | 3.860605 | 0.006478034 | 0.001677984 | 3.860605
|  | 300.7 | 0.5869754 | 6.57675 | 3.860391 | 0.006479111 | 0.001678356 | 3.860391
|  | 300.8 | 0.5869754 | 6.576386 | 3.860177 | 0.006480189 | 0.001678729 | 3.860177
|  | 300.9 | 0.5869754 | 6.576022 | 3.859963 | 0.006481266 | 0.001679101 | 3.859963
|  | 301 | 0.5869754 | 6.575658 | 3.859749 | 0.006482343 | 0.001679473 | 3.859749
|  | 301.1 | 0.5869754 | 6.575293 | 3.859535 | 0.006483419 | 0.001679844 | 3.859535
|  | 301.2 | 0.5869754 | 6.57493 | 3.859322 | 0.006484496 | 0.001680216 | 3.859322
|  | 301.3 | 0.5869754 | 6.574566 | 3.859108 | 0.006485572 | 0.001680588 | 3.859108
|  | 301.4 | 0.5869754 | 6.574202 | 3.858895 | 0.006486648 | 0.00168096 | 3.858895
|  | 301.5 | 0.5869754 | 6.573839 | 3.858682 | 0.006487724 | 0.001681332 | 3.858682
|  | 301.6 | 0.5869754 | 6.573475 | 3.858468 | 0.0064888 | 0.001681704 | 3.858468
|  | 301.7 | 0.5869754 | 6.573112 | 3.858255 | 0.006489876 | 0.001682075 | 3.858255
|  | 301.8 | 0.5869754 | 6.572749 | 3.858042 | 0.006490951 | 0.001682447 | 3.858042
|  | 301.9 | 0.5869754 | 6.572386 | 3.857829 | 0.006492027 | 0.001682819 | 3.857829
|  | 302 | 0.5869754 | 6.572024 | 3.857616 | 0.006493102 | 0.00168319 | 3.857616
|  | 302.1 | 0.5869754 | 6.571661 | 3.857403 | 0.006494177 | 0.001683562 | 3.857403
|  | 302.2 | 0.5869754 | 6.571298 | 3.85719 | 0.006495251 | 0.001683933 | 3.85719
|  | 302.3 | 0.5869754 | 6.570936 | 3.856978 | 0.006496326 | 0.001684305 | 3.856978
|  | 302.4 | 0.5869754 | 6.570574 | 3.856765 | 0.0064974 | 0.001684676 | 3.856765
|  | 302.5 | 0.5869754 | 6.570212 | 3.856553 | 0.006498475 | 0.001685048 | 3.856553
|  | 302.6 | 0.5869754 | 6.56985 | 3.85634 | 0.006499549 | 0.001685419 | 3.85634
|  | 302.7 | 0.5869754 | 6.569488 | 3.856128 | 0.006500622 | 0.00168579 | 3.856128
|  | 302.8 | 0.5869754 | 6.569126 | 3.855916 | 0.006501696 | 0.001686161 | 3.855916
|  | 302.9 | 0.5869754 | 6.568765 | 3.855703 | 0.00650277 | 0.001686533 | 3.855703
|  | 303 | 0.5869754 | 6.568404 | 3.855491 | 0.006503843 | 0.001686904 | 3.855491
|  | 303.1 | 0.5869754 | 6.568042 | 3.855279 | 0.006504916 | 0.001687275 | 3.855279
|  | 303.2 | 0.5869754 | 6.567681 | 3.855067 | 0.006505989 | 0.001687646 | 3.855067
|  | 303.3 | 0.5869754 | 6.56732 | 3.854855 | 0.006507062 | 0.001688017 | 3.854855
|  | 303.4 | 0.5869754 | 6.56696 | 3.854644 | 0.006508135 | 0.001688388 | 3.854644
|  | 303.5 | 0.5869754 | 6.566599 | 3.854432 | 0.006509207 | 0.001688759 | 3.854432
|  | 303.6 | 0.5869754 | 6.566238 | 3.85422 | 0.006510279 | 0.00168913 | 3.85422
|  | 303.7 | 0.5869754 | 6.565878 | 3.854009 | 0.006511351 | 0.001689501 | 3.854009
|  | 303.8 | 0.5869754 | 6.565518 | 3.853797 | 0.006512423 | 0.001689872 | 3.853797
|  | 303.9 | 0.5869754 | 6.565158 | 3.853586 | 0.006513495 | 0.001690243 | 3.853586
|  | 304 | 0.5869754 | 6.564798 | 3.853375 | 0.006514567 | 0.001690613 | 3.853375
|  | 304.1 | 0.5869754 | 6.564438 | 3.853163 | 0.006515638 | 0.001690984 | 3.853163
|  | 304.2 | 0.5869754 | 6.564078 | 3.852952 | 0.006516709 | 0.001691355 | 3.852952
|  | 304.3 | 0.5869754 | 6.563718 | 3.852741 | 0.00651778 | 0.001691725 | 3.852741
|  | 304.4 | 0.5869754 | 6.563359 | 3.85253 | 0.006518851 | 0.001692096 | 3.85253
|  | 304.5 | 0.5869754 | 6.563 | 3.852319 | 0.006519922 | 0.001692467 | 3.852319
|  | 304.6 | 0.5869754 | 6.562641 | 3.852108 | 0.006520992 | 0.001692837 | 3.852108
|  | 304.7 | 0.5869754 | 6.562282 | 3.851898 | 0.006522063 | 0.001693208 | 3.851898
|  | 304.8 | 0.5869754 | 6.561923 | 3.851687 | 0.006523133 | 0.001693578 | 3.851687
|  | 304.9 | 0.5869754 | 6.561564 | 3.851477 | 0.006524203 | 0.001693948 | 3.851477
|  | 305 | 0.5869754 | 6.561205 | 3.851266 | 0.006525273 | 0.001694319 | 3.851266
|  | 305.1 | 0.5869754 | 6.560847 | 3.851056 | 0.006526342 | 0.001694689 | 3.851056
|  | 305.2 | 0.5869754 | 6.560489 | 3.850845 | 0.006527412 | 0.001695059 | 3.850845
|  | 305.3 | 0.5869754 | 6.56013 | 3.850635 | 0.006528481 | 0.00169543 | 3.850635
|  | 305.4 | 0.5869754 | 6.559772 | 3.850425 | 0.00652955 | 0.0016958 | 3.850425
|  | 305.5 | 0.5869754 | 6.559414 | 3.850215 | 0.006530619 | 0.00169617 | 3.850215
|  | 305.6 | 0.5869754 | 6.559057 | 3.850005 | 0.006531688 | 0.00169654 | 3.850005
|  | 305.7 | 0.5869754 | 6.558699 | 3.849795 | 0.006532756 | 0.00169691 | 3.849795
|  | 305.8 | 0.5869754 | 6.558341 | 3.849585 | 0.006533825 | 0.00169728 | 3.849585
|  | 305.9 | 0.5869754 | 6.557984 | 3.849375 | 0.006534893 | 0.00169765 | 3.849375
|  | 306 | 0.5869754 | 6.557627 | 3.849166 | 0.006535961 | 0.00169802 | 3.849166
|  | 306.1 | 0.5869754 | 6.55727 | 3.848956 | 0.006537029 | 0.00169839 | 3.848956
|  | 306.2 | 0.5869754 | 6.556913 | 3.848746 | 0.006538097 | 0.00169876 | 3.848746
|  | 306.3 | 0.5869754 | 6.556556 | 3.848537 | 0.006539164 | 0.00169913 | 3.848537
|  | 306.4 | 0.5869754 | 6.556199 | 3.848328 | 0.006540231 | 0.0016995 | 3.848328
|  | 306.5 | 0.5869754 | 6.555843 | 3.848118 | 0.006541299 | 0.001699869 | 3.848118
|  | 306.6 | 0.5869754 | 6.555486 | 3.847909 | 0.006542366 | 0.001700239 | 3.847909
|  | 306.7 | 0.5869754 | 6.55513 | 3.8477 | 0.006543432 | 0.001700609 | 3.8477
|  | 306.8 | 0.5869754 | 6.554774 | 3.847491 | 0.006544499 | 0.001700978 | 3.847491
|  | 306.9 | 0.5869754 | 6.554418 | 3.847282 | 0.006545566 | 0.001701348 | 3.847282
|  | 307 | 0.5869754 | 6.554062 | 3.847073 | 0.006546632 | 0.001701718 | 3.847073
|  | 307.1 | 0.5869754 | 6.553706 | 3.846864 | 0.006547698 | 0.001702087 | 3.846864
|  | 307.2 | 0.5869754 | 6.553351 | 3.846655 | 0.006548764 | 0.001702457 | 3.846655
|  | 307.3 | 0.5869754 | 6.552995 | 3.846447 | 0.00654983 | 0.001702826 | 3.846447
|  | 307.4 | 0.5869754 | 6.55264 | 3.846238 | 0.006550895 | 0.001703195 | 3.846238
|  | 307.5 | 0.5869754 | 6.552285 | 3.84603 | 0.006551961 | 0.001703565 | 3.84603
|  | 307.6 | 0.5869754 | 6.551929 | 3.845821 | 0.006553026 | 0.001703934 | 3.845821
|  | 307.7 | 0.5869754 | 6.551575 | 3.845613 | 0.006554091 | 0.001704303 | 3.845613
|  | 307.8 | 0.5869754 | 6.55122 | 3.845405 | 0.006555156 | 0.001704673 | 3.845405
|  | 307.9 | 0.5869754 | 6.550865 | 3.845197 | 0.006556221 | 0.001705042 | 3.845197
|  | 308 | 0.5869754 | 6.550511 | 3.844988 | 0.006557286 | 0.001705411 | 3.844988
|  | 308.1 | 0.5869754 | 6.550156 | 3.84478 | 0.00655835 | 0.00170578 | 3.84478
|  | 308.2 | 0.5869754 | 6.549802 | 3.844572 | 0.006559414 | 0.001706149 | 3.844572
|  | 308.3 | 0.5869754 | 6.549448 | 3.844365 | 0.006560478 | 0.001706518 | 3.844365
|  | 308.4 | 0.5869754 | 6.549094 | 3.844157 | 0.006561542 | 0.001706887 | 3.844157
|  | 308.5 | 0.5869754 | 6.54874 | 3.843949 | 0.006562606 | 0.001707256 | 3.843949
|  | 308.6 | 0.5869754 | 6.548386 | 3.843741 | 0.006563669 | 0.001707625 | 3.843741
|  | 308.7 | 0.5869754 | 6.548033 | 3.843534 | 0.006564733 | 0.001707994 | 3.843534
|  | 308.8 | 0.5869754 | 6.547679 | 3.843326 | 0.006565796 | 0.001708363 | 3.843326
|  | 308.9 | 0.5869754 | 6.547326 | 3.843119 | 0.006566859 | 0.001708732 | 3.843119
|  | 309 | 0.5869754 | 6.546973 | 3.842912 | 0.006567922 | 0.0017091 | 3.842912
|  | 309.1 | 0.5869754 | 6.54662 | 3.842705 | 0.006568985 | 0.001709469 | 3.842705
|  | 309.2 | 0.5869754 | 6.546267 | 3.842497 | 0.006570047 | 0.001709838 | 3.842497
|  | 309.3 | 0.5869754 | 6.545914 | 3.84229 | 0.006571109 | 0.001710206 | 3.84229
|  | 309.4 | 0.5869754 | 6.545561 | 3.842083 | 0.006572172 | 0.001710575 | 3.842083
|  | 309.5 | 0.5869754 | 6.545209 | 3.841876 | 0.006573234 | 0.001710944 | 3.841876
|  | 309.6 | 0.5869754 | 6.544856 | 3.841669 | 0.006574295 | 0.001711312 | 3.841669
|  | 309.7 | 0.5869754 | 6.544504 | 3.841463 | 0.006575357 | 0.001711681 | 3.841463
|  | 309.8 | 0.5869754 | 6.544152 | 3.841256 | 0.006576418 | 0.001712049 | 3.841256
|  | 309.9 | 0.5869754 | 6.5438 | 3.841049 | 0.00657748 | 0.001712417 | 3.841049
|  | 310 | 0.5869754 | 6.543448 | 3.840843 | 0.006578541 | 0.001712786 | 3.840843
|  | 310.1 | 0.5869754 | 6.543096 | 3.840636 | 0.006579602 | 0.001713154 | 3.840636
|  | 310.2 | 0.5869754 | 6.542745 | 3.84043 | 0.006580663 | 0.001713522 | 3.84043
|  | 310.3 | 0.5869754 | 6.542393 | 3.840224 | 0.006581723 | 0.001713891 | 3.840224
|  | 310.4 | 0.5869754 | 6.542042 | 3.840018 | 0.006582784 | 0.001714259 | 3.840018
|  | 310.5 | 0.5869754 | 6.541691 | 3.839811 | 0.006583844 | 0.001714627 | 3.839811
|  | 310.6 | 0.5869754 | 6.54134 | 3.839605 | 0.006584904 | 0.001714995 | 3.839605
|  | 310.7 | 0.5869754 | 6.540989 | 3.839399 | 0.006585964 | 0.001715363 | 3.839399
|  | 310.8 | 0.5869754 | 6.540638 | 3.839193 | 0.006587024 | 0.001715731 | 3.839193
|  | 310.9 | 0.5869754 | 6.540287 | 3.838988 | 0.006588084 | 0.001716099 | 3.838988
|  | 311 | 0.5869754 | 6.539937 | 3.838782 | 0.006589143 | 0.001716467 | 3.838782
|  | 311.1 | 0.5869754 | 6.539586 | 3.838576 | 0.006590202 | 0.001716835 | 3.838576
|  | 311.2 | 0.5869754 | 6.539236 | 3.83837 | 0.006591261 | 0.001717203 | 3.83837
|  | 311.3 | 0.5869754 | 6.538886 | 3.838165 | 0.00659232 | 0.001717571 | 3.838165
|  | 311.4 | 0.5869754 | 6.538536 | 3.83796 | 0.006593379 | 0.001717939 | 3.83796
|  | 311.5 | 0.5869754 | 6.538186 | 3.837754 | 0.006594438 | 0.001718306 | 3.837754
|  | 311.6 | 0.5869754 | 6.537836 | 3.837549 | 0.006595496 | 0.001718674 | 3.837549
|  | 311.7 | 0.5869754 | 6.537486 | 3.837344 | 0.006596554 | 0.001719042 | 3.837344
|  | 311.8 | 0.5869754 | 6.537137 | 3.837138 | 0.006597612 | 0.001719409 | 3.837138
|  | 311.9 | 0.5869754 | 6.536788 | 3.836933 | 0.00659867 | 0.001719777 | 3.836933
|  | 312 | 0.5869754 | 6.536438 | 3.836728 | 0.006599728 | 0.001720145 | 3.836728
|  | 312.1 | 0.5869754 | 6.536089 | 3.836523 | 0.006600785 | 0.001720512 | 3.836523
|  | 312.2 | 0.5869754 | 6.53574 | 3.836319 | 0.006601843 | 0.00172088 | 3.836319
|  | 312.3 | 0.5869754 | 6.535391 | 3.836114 | 0.0066029 | 0.001721247 | 3.836114
|  | 312.4 | 0.5869754 | 6.535043 | 3.835909 | 0.006603957 | 0.001721615 | 3.835909
|  | 312.5 | 0.5869754 | 6.534694 | 3.835705 | 0.006605014 | 0.001721982 | 3.835705
|  | 312.6 | 0.5869754 | 6.534346 | 3.8355 | 0.006606071 | 0.001722349 | 3.8355
|  | 312.7 | 0.5869754 | 6.533997 | 3.835296 | 0.006607127 | 0.001722717 | 3.835296
|  | 312.8 | 0.5869754 | 6.533649 | 3.835091 | 0.006608184 | 0.001723084 | 3.835091
|  | 312.9 | 0.5869754 | 6.533301 | 3.834887 | 0.00660924 | 0.001723451 | 3.834887
|  | 313 | 0.5869754 | 6.532953 | 3.834683 | 0.006610296 | 0.001723818 | 3.834683
|  | 313.1 | 0.5869754 | 6.532605 | 3.834479 | 0.006611352 | 0.001724185 | 3.834479
|  | 313.2 | 0.5869754 | 6.532258 | 3.834274 | 0.006612408 | 0.001724552 | 3.834274
|  | 313.3 | 0.5869754 | 6.53191 | 3.83407 | 0.006613463 | 0.00172492 | 3.83407
|  | 313.4 | 0.5869754 | 6.531563 | 3.833867 | 0.006614518 | 0.001725287 | 3.833867
|  | 313.5 | 0.5869754 | 6.531215 | 3.833663 | 0.006615574 | 0.001725654 | 3.833663
|  | 313.6 | 0.5869754 | 6.530868 | 3.833459 | 0.006616629 | 0.00172602 | 3.833459
|  | 313.7 | 0.5869754 | 6.530521 | 3.833255 | 0.006617684 | 0.001726387 | 3.833255
|  | 313.8 | 0.5869754 | 6.530174 | 3.833052 | 0.006618738 | 0.001726754 | 3.833052
|  | 313.9 | 0.5869754 | 6.529828 | 3.832848 | 0.006619793 | 0.001727121 | 3.832848
|  | 314 | 0.5869754 | 6.529481 | 3.832645 | 0.006620847 | 0.001727488 | 3.832645
|  | 314.1 | 0.5869754 | 6.529134 | 3.832441 | 0.006621901 | 0.001727855 | 3.832441
|  | 314.2 | 0.5869754 | 6.528788 | 3.832238 | 0.006622955 | 0.001728221 | 3.832238
|  | 314.3 | 0.5869754 | 6.528442 | 3.832035 | 0.006624009 | 0.001728588 | 3.832035
|  | 314.4 | 0.5869754 | 6.528096 | 3.831831 | 0.006625063 | 0.001728955 | 3.831831
|  | 314.5 | 0.5869754 | 6.52775 | 3.831628 | 0.006626116 | 0.001729321 | 3.831628
|  | 314.6 | 0.5869754 | 6.527404 | 3.831425 | 0.00662717 | 0.001729688 | 3.831425
|  | 314.7 | 0.5869754 | 6.527058 | 3.831222 | 0.006628223 | 0.001730054 | 3.831222
|  | 314.8 | 0.5869754 | 6.526712 | 3.83102 | 0.006629276 | 0.001730421 | 3.83102
|  | 314.9 | 0.5869754 | 6.526367 | 3.830817 | 0.006630329 | 0.001730787 | 3.830817
|  | 315 | 0.5869754 | 6.526022 | 3.830614 | 0.006631381 | 0.001731154 | 3.830614
|  | 315.1 | 0.5869754 | 6.525676 | 3.830411 | 0.006632434 | 0.00173152 | 3.830411
|  | 315.2 | 0.5869754 | 6.525331 | 3.830209 | 0.006633486 | 0.001731886 | 3.830209
|  | 315.3 | 0.5869754 | 6.524986 | 3.830006 | 0.006634539 | 0.001732253 | 3.830006
|  | 315.4 | 0.5869754 | 6.524641 | 3.829804 | 0.006635591 | 0.001732619 | 3.829804
|  | 315.5 | 0.5869754 | 6.524297 | 3.829602 | 0.006636642 | 0.001732985 | 3.829602
|  | 315.6 | 0.5869754 | 6.523952 | 3.829399 | 0.006637694 | 0.001733351 | 3.829399
|  | 315.7 | 0.5869754 | 6.523608 | 3.829197 | 0.006638746 | 0.001733717 | 3.829197
|  | 315.8 | 0.5869754 | 6.523263 | 3.828995 | 0.006639797 | 0.001734083 | 3.828995
|  | 315.9 | 0.5869754 | 6.522919 | 3.828793 | 0.006640848 | 0.00173445 | 3.828793
|  | 316 | 0.5869754 | 6.522575 | 3.828591 | 0.006641899 | 0.001734816 | 3.828591
|  | 316.1 | 0.5869754 | 6.522231 | 3.828389 | 0.00664295 | 0.001735181 | 3.828389
|  | 316.2 | 0.5869754 | 6.521887 | 3.828187 | 0.006644001 | 0.001735547 | 3.828187
|  | 316.3 | 0.5869754 | 6.521544 | 3.827986 | 0.006645051 | 0.001735913 | 3.827986
|  | 316.4 | 0.5869754 | 6.5212 | 3.827784 | 0.006646102 | 0.001736279 | 3.827784
|  | 316.5 | 0.5869754 | 6.520857 | 3.827582 | 0.006647152 | 0.001736645 | 3.827582
|  | 316.6 | 0.5869754 | 6.520513 | 3.827381 | 0.006648202 | 0.001737011 | 3.827381
|  | 316.7 | 0.5869754 | 6.52017 | 3.827179 | 0.006649252 | 0.001737377 | 3.827179
|  | 316.8 | 0.5869754 | 6.519827 | 3.826978 | 0.006650301 | 0.001737742 | 3.826978
|  | 316.9 | 0.5869754 | 6.519484 | 3.826777 | 0.006651351 | 0.001738108 | 3.826777
|  | 317 | 0.5869754 | 6.519141 | 3.826575 | 0.0066524 | 0.001738474 | 3.826575
|  | 317.1 | 0.5869754 | 6.518799 | 3.826374 | 0.006653449 | 0.001738839 | 3.826374
|  | 317.2 | 0.5869754 | 6.518456 | 3.826173 | 0.006654498 | 0.001739205 | 3.826173
|  | 317.3 | 0.5869754 | 6.518114 | 3.825972 | 0.006655547 | 0.00173957 | 3.825972
|  | 317.4 | 0.5869754 | 6.517771 | 3.825771 | 0.006656596 | 0.001739936 | 3.825771
|  | 317.5 | 0.5869754 | 6.517429 | 3.82557 | 0.006657644 | 0.001740301 | 3.82557
|  | 317.6 | 0.5869754 | 6.517087 | 3.82537 | 0.006658693 | 0.001740667 | 3.82537
|  | 317.7 | 0.5869754 | 6.516745 | 3.825169 | 0.006659741 | 0.001741032 | 3.825169
|  | 317.8 | 0.5869754 | 6.516403 | 3.824968 | 0.006660789 | 0.001741397 | 3.824968
|  | 317.9 | 0.5869754 | 6.516062 | 3.824768 | 0.006661837 | 0.001741762 | 3.824768
|  | 318 | 0.5869754 | 6.51572 | 3.824567 | 0.006662885 | 0.001742128 | 3.824567
|  | 318.1 | 0.5869754 | 6.515379 | 3.824367 | 0.006663932 | 0.001742493 | 3.824367
|  | 318.2 | 0.5869754 | 6.515037 | 3.824167 | 0.00666498 | 0.001742858 | 3.824167
|  | 318.3 | 0.5869754 | 6.514696 | 3.823966 | 0.006666027 | 0.001743223 | 3.823966
|  | 318.4 | 0.5869754 | 6.514355 | 3.823766 | 0.006667074 | 0.001743588 | 3.823766
|  | 318.5 | 0.5869754 | 6.514014 | 3.823566 | 0.006668121 | 0.001743953 | 3.823566
|  | 318.6 | 0.5869754 | 6.513673 | 3.823366 | 0.006669167 | 0.001744318 | 3.823366
|  | 318.7 | 0.5869754 | 6.513333 | 3.823166 | 0.006670214 | 0.001744683 | 3.823166
|  | 318.8 | 0.5869754 | 6.512992 | 3.822966 | 0.00667126 | 0.001745048 | 3.822966
|  | 318.9 | 0.5869754 | 6.512652 | 3.822766 | 0.006672307 | 0.001745413 | 3.822766
|  | 319 | 0.5869754 | 6.512311 | 3.822566 | 0.006673353 | 0.001745778 | 3.822566
|  | 319.1 | 0.5869754 | 6.511971 | 3.822367 | 0.006674399 | 0.001746143 | 3.822367
|  | 319.2 | 0.5869754 | 6.511631 | 3.822167 | 0.006675444 | 0.001746508 | 3.822167
|  | 319.3 | 0.5869754 | 6.511291 | 3.821968 | 0.00667649 | 0.001746872 | 3.821968
|  | 319.4 | 0.5869754 | 6.510951 | 3.821768 | 0.006677535 | 0.001747237 | 3.821768
|  | 319.5 | 0.5869754 | 6.510612 | 3.821569 | 0.006678581 | 0.001747602 | 3.821569
|  | 319.6 | 0.5869754 | 6.510272 | 3.821369 | 0.006679626 | 0.001747966 | 3.821369
|  | 319.7 | 0.5869754 | 6.509933 | 3.82117 | 0.006680671 | 0.001748331 | 3.82117
|  | 319.8 | 0.5869754 | 6.509593 | 3.820971 | 0.006681715 | 0.001748696 | 3.820971
|  | 319.9 | 0.5869754 | 6.509254 | 3.820772 | 0.00668276 | 0.00174906 | 3.820772
|  | 320 | 0.5869754 | 6.508915 | 3.820573 | 0.006683804 | 0.001749425 | 3.820573
|  | 320.1 | 0.5869754 | 6.508576 | 3.820374 | 0.006684849 | 0.001749789 | 3.820374
|  | 320.2 | 0.5869754 | 6.508237 | 3.820175 | 0.006685893 | 0.001750153 | 3.820175
|  | 320.3 | 0.5869754 | 6.507899 | 3.819976 | 0.006686937 | 0.001750518 | 3.819976
|  | 320.4 | 0.5869754 | 6.50756 | 3.819778 | 0.00668798 | 0.001750882 | 3.819778
|  | 320.5 | 0.5869754 | 6.507222 | 3.819579 | 0.006689024 | 0.001751246 | 3.819579
|  | 320.6 | 0.5869754 | 6.506883 | 3.81938 | 0.006690067 | 0.001751611 | 3.81938
|  | 320.7 | 0.5869754 | 6.506545 | 3.819182 | 0.006691111 | 0.001751975 | 3.819182
|  | 320.8 | 0.5869754 | 6.506207 | 3.818983 | 0.006692154 | 0.001752339 | 3.818983
|  | 320.9 | 0.5869754 | 6.505869 | 3.818785 | 0.006693197 | 0.001752703 | 3.818785
|  | 321 | 0.5869754 | 6.505531 | 3.818587 | 0.00669424 | 0.001753067 | 3.818587
|  | 321.1 | 0.5869754 | 6.505193 | 3.818388 | 0.006695282 | 0.001753431 | 3.818388
|  | 321.2 | 0.5869754 | 6.504856 | 3.81819 | 0.006696325 | 0.001753795 | 3.81819
|  | 321.3 | 0.5869754 | 6.504518 | 3.817992 | 0.006697367 | 0.001754159 | 3.817992
|  | 321.4 | 0.5869754 | 6.504181 | 3.817794 | 0.006698409 | 0.001754523 | 3.817794
|  | 321.5 | 0.5869754 | 6.503844 | 3.817596 | 0.006699451 | 0.001754887 | 3.817596
|  | 321.6 | 0.5869754 | 6.503507 | 3.817398 | 0.006700493 | 0.001755251 | 3.817398
|  | 321.7 | 0.5869754 | 6.50317 | 3.817201 | 0.006701535 | 0.001755615 | 3.817201
|  | 321.8 | 0.5869754 | 6.502833 | 3.817003 | 0.006702576 | 0.001755979 | 3.817003
|  | 321.9 | 0.5869754 | 6.502496 | 3.816805 | 0.006703617 | 0.001756343 | 3.816805
|  | 322 | 0.5869754 | 6.50216 | 3.816608 | 0.006704659 | 0.001756706 | 3.816608
|  | 322.1 | 0.5869754 | 6.501823 | 3.81641 | 0.0067057 | 0.00175707 | 3.81641
|  | 322.2 | 0.5869754 | 6.501487 | 3.816213 | 0.006706741 | 0.001757434 | 3.816213
|  | 322.3 | 0.5869754 | 6.50115 | 3.816015 | 0.006707781 | 0.001757797 | 3.816015
|  | 322.4 | 0.5869754 | 6.500814 | 3.815818 | 0.006708822 | 0.001758161 | 3.815818
|  | 322.5 | 0.5869754 | 6.500478 | 3.815621 | 0.006709862 | 0.001758524 | 3.815621
|  | 322.6 | 0.5869754 | 6.500142 | 3.815424 | 0.006710902 | 0.001758888 | 3.815424
|  | 322.7 | 0.5869754 | 6.499807 | 3.815227 | 0.006711942 | 0.001759251 | 3.815227
|  | 322.8 | 0.5869754 | 6.499471 | 3.81503 | 0.006712982 | 0.001759615 | 3.81503
|  | 322.9 | 0.5869754 | 6.499136 | 3.814833 | 0.006714022 | 0.001759978 | 3.814833
|  | 323 | 0.5869754 | 6.4988 | 3.814636 | 0.006715062 | 0.001760341 | 3.814636
|  | 323.1 | 0.5869754 | 6.498465 | 3.814439 | 0.006716101 | 0.001760705 | 3.814439
|  | 323.2 | 0.5869754 | 6.49813 | 3.814242 | 0.00671714 | 0.001761068 | 3.814242
|  | 323.3 | 0.5869754 | 6.497795 | 3.814046 | 0.006718179 | 0.001761431 | 3.814046
|  | 323.4 | 0.5869754 | 6.49746 | 3.813849 | 0.006719218 | 0.001761795 | 3.813849
|  | 323.5 | 0.5869754 | 6.497125 | 3.813652 | 0.006720257 | 0.001762158 | 3.813652
|  | 323.6 | 0.5869754 | 6.49679 | 3.813456 | 0.006721296 | 0.001762521 | 3.813456
|  | 323.7 | 0.5869754 | 6.496456 | 3.81326 | 0.006722334 | 0.001762884 | 3.81326
|  | 323.8 | 0.5869754 | 6.496121 | 3.813063 | 0.006723372 | 0.001763247 | 3.813063
|  | 323.9 | 0.5869754 | 6.495787 | 3.812867 | 0.00672441 | 0.00176361 | 3.812867
|  | 324 | 0.5869754 | 6.495453 | 3.812671 | 0.006725448 | 0.001763973 | 3.812671
|  | 324.1 | 0.5869754 | 6.495119 | 3.812475 | 0.006726486 | 0.001764336 | 3.812475
|  | 324.2 | 0.5869754 | 6.494785 | 3.812279 | 0.006727524 | 0.001764699 | 3.812279
|  | 324.3 | 0.5869754 | 6.494451 | 3.812083 | 0.006728561 | 0.001765062 | 3.812083
|  | 324.4 | 0.5869754 | 6.494117 | 3.811887 | 0.006729599 | 0.001765424 | 3.811887
|  | 324.5 | 0.5869754 | 6.493784 | 3.811691 | 0.006730636 | 0.001765787 | 3.811691
|  | 324.6 | 0.5869754 | 6.49345 | 3.811495 | 0.006731673 | 0.00176615 | 3.811495
|  | 324.7 | 0.5869754 | 6.493117 | 3.8113 | 0.00673271 | 0.001766513 | 3.8113
|  | 324.8 | 0.5869754 | 6.492784 | 3.811104 | 0.006733746 | 0.001766875 | 3.811104
|  | 324.9 | 0.5869754 | 6.492451 | 3.810909 | 0.006734783 | 0.001767238 | 3.810909
|  | 325 | 0.5869754 | 6.492118 | 3.810713 | 0.006735819 | 0.001767601 | 3.810713
|  | 325.1 | 0.5869754 | 6.491785 | 3.810518 | 0.006736855 | 0.001767963 | 3.810518
|  | 325.2 | 0.5869754 | 6.491452 | 3.810322 | 0.006737891 | 0.001768326 | 3.810322
|  | 325.3 | 0.5869754 | 6.491119 | 3.810127 | 0.006738927 | 0.001768688 | 3.810127
|  | 325.4 | 0.5869754 | 6.490787 | 3.809932 | 0.006739963 | 0.001769051 | 3.809932
|  | 325.5 | 0.5869754 | 6.490454 | 3.809737 | 0.006740999 | 0.001769413 | 3.809737
|  | 325.6 | 0.5869754 | 6.490122 | 3.809542 | 0.006742034 | 0.001769775 | 3.809542
|  | 325.7 | 0.5869754 | 6.48979 | 3.809347 | 0.006743069 | 0.001770138 | 3.809347
|  | 325.8 | 0.5869754 | 6.489458 | 3.809152 | 0.006744104 | 0.0017705 | 3.809152
|  | 325.9 | 0.5869754 | 6.489126 | 3.808957 | 0.006745139 | 0.001770862 | 3.808957
|  | 326 | 0.5869754 | 6.488794 | 3.808762 | 0.006746174 | 0.001771225 | 3.808762
|  | 326.1 | 0.5869754 | 6.488463 | 3.808568 | 0.006747209 | 0.001771587 | 3.808568
|  | 326.2 | 0.5869754 | 6.488131 | 3.808373 | 0.006748243 | 0.001771949 | 3.808373
|  | 326.3 | 0.5869754 | 6.4878 | 3.808179 | 0.006749277 | 0.001772311 | 3.808179
|  | 326.4 | 0.5869754 | 6.487468 | 3.807984 | 0.006750311 | 0.001772673 | 3.807984
|  | 326.5 | 0.5869754 | 6.487137 | 3.80779 | 0.006751345 | 0.001773035 | 3.80779
|  | 326.6 | 0.5869754 | 6.486806 | 3.807595 | 0.006752379 | 0.001773397 | 3.807595
|  | 326.7 | 0.5869754 | 6.486475 | 3.807401 | 0.006753413 | 0.001773759 | 3.807401
|  | 326.8 | 0.5869754 | 6.486144 | 3.807207 | 0.006754446 | 0.001774121 | 3.807207
|  | 326.9 | 0.5869754 | 6.485813 | 3.807013 | 0.00675548 | 0.001774483 | 3.807013
|  | 327 | 0.5869754 | 6.485483 | 3.806819 | 0.006756513 | 0.001774845 | 3.806819
|  | 327.1 | 0.5869754 | 6.485152 | 3.806625 | 0.006757546 | 0.001775207 | 3.806625
|  | 327.2 | 0.5869754 | 6.484822 | 3.806431 | 0.006758579 | 0.001775569 | 3.806431
|  | 327.3 | 0.5869754 | 6.484492 | 3.806237 | 0.006759612 | 0.00177593 | 3.806237
|  | 327.4 | 0.5869754 | 6.484161 | 3.806043 | 0.006760644 | 0.001776292 | 3.806043
|  | 327.5 | 0.5869754 | 6.483831 | 3.805849 | 0.006761676 | 0.001776654 | 3.805849
|  | 327.6 | 0.5869754 | 6.483502 | 3.805656 | 0.006762709 | 0.001777015 | 3.805656
|  | 327.7 | 0.5869754 | 6.483172 | 3.805462 | 0.006763741 | 0.001777377 | 3.805462
|  | 327.8 | 0.5869754 | 6.482842 | 3.805269 | 0.006764773 | 0.001777738 | 3.805269
|  | 327.9 | 0.5869754 | 6.482513 | 3.805075 | 0.006765804 | 0.0017781 | 3.805075
|  | 328 | 0.5869754 | 6.482183 | 3.804882 | 0.006766836 | 0.001778462 | 3.804882
|  | 328.1 | 0.5869754 | 6.481854 | 3.804689 | 0.006767868 | 0.001778823 | 3.804689
|  | 328.2 | 0.5869754 | 6.481525 | 3.804495 | 0.006768899 | 0.001779184 | 3.804495
|  | 328.3 | 0.5869754 | 6.481195 | 3.804302 | 0.00676993 | 0.001779546 | 3.804302
|  | 328.4 | 0.5869754 | 6.480867 | 3.804109 | 0.006770961 | 0.001779907 | 3.804109
|  | 328.5 | 0.5869754 | 6.480538 | 3.803916 | 0.006771992 | 0.001780268 | 3.803916
|  | 328.6 | 0.5869754 | 6.480209 | 3.803723 | 0.006773022 | 0.00178063 | 3.803723
|  | 328.7 | 0.5869754 | 6.47988 | 3.80353 | 0.006774053 | 0.001780991 | 3.80353
|  | 328.8 | 0.5869754 | 6.479552 | 3.803337 | 0.006775083 | 0.001781352 | 3.803337
|  | 328.9 | 0.5869754 | 6.479223 | 3.803145 | 0.006776113 | 0.001781713 | 3.803145
|  | 329 | 0.5869754 | 6.478895 | 3.802952 | 0.006777144 | 0.001782074 | 3.802952
|  | 329.1 | 0.5869754 | 6.478567 | 3.802759 | 0.006778173 | 0.001782436 | 3.802759
|  | 329.2 | 0.5869754 | 6.478239 | 3.802567 | 0.006779203 | 0.001782797 | 3.802567
|  | 329.3 | 0.5869754 | 6.477911 | 3.802374 | 0.006780233 | 0.001783158 | 3.802374
|  | 329.4 | 0.5869754 | 6.477583 | 3.802182 | 0.006781262 | 0.001783519 | 3.802182
|  | 329.5 | 0.5869754 | 6.477256 | 3.80199 | 0.006782291 | 0.00178388 | 3.80199
|  | 329.6 | 0.5869754 | 6.476928 | 3.801797 | 0.00678332 | 0.00178424 | 3.801797
|  | 329.7 | 0.5869754 | 6.476601 | 3.801605 | 0.006784349 | 0.001784601 | 3.801605
|  | 329.8 | 0.5869754 | 6.476273 | 3.801413 | 0.006785378 | 0.001784962 | 3.801413
|  | 329.9 | 0.5869754 | 6.475946 | 3.801221 | 0.006786407 | 0.001785323 | 3.801221
|  | 330 | 0.5869754 | 6.475619 | 3.801029 | 0.006787435 | 0.001785684 | 3.801029
|  | 330.1 | 0.5869754 | 6.475292 | 3.800837 | 0.006788464 | 0.001786044 | 3.800837
|  | 330.2 | 0.5869754 | 6.474965 | 3.800645 | 0.006789492 | 0.001786405 | 3.800645
|  | 330.3 | 0.5869754 | 6.474638 | 3.800453 | 0.00679052 | 0.001786766 | 3.800453
|  | 330.4 | 0.5869754 | 6.474312 | 3.800262 | 0.006791548 | 0.001787126 | 3.800262
|  | 330.5 | 0.5869754 | 6.473985 | 3.80007 | 0.006792575 | 0.001787487 | 3.80007
|  | 330.6 | 0.5869754 | 6.473659 | 3.799878 | 0.006793603 | 0.001787848 | 3.799878
|  | 330.7 | 0.5869754 | 6.473332 | 3.799687 | 0.00679463 | 0.001788208 | 3.799687
|  | 330.8 | 0.5869754 | 6.473006 | 3.799495 | 0.006795658 | 0.001788569 | 3.799495
|  | 330.9 | 0.5869754 | 6.47268 | 3.799304 | 0.006796685 | 0.001788929 | 3.799304
|  | 331 | 0.5869754 | 6.472354 | 3.799113 | 0.006797712 | 0.001789289 | 3.799113
|  | 331.1 | 0.5869754 | 6.472028 | 3.798921 | 0.006798738 | 0.00178965 | 3.798921
|  | 331.2 | 0.5869754 | 6.471703 | 3.79873 | 0.006799765 | 0.00179001 | 3.79873
|  | 331.3 | 0.5869754 | 6.471377 | 3.798539 | 0.006800791 | 0.00179037 | 3.798539
|  | 331.4 | 0.5869754 | 6.471051 | 3.798348 | 0.006801818 | 0.001790731 | 3.798348
|  | 331.5 | 0.5869754 | 6.470726 | 3.798157 | 0.006802844 | 0.001791091 | 3.798157
|  | 331.6 | 0.5869754 | 6.470401 | 3.797966 | 0.00680387 | 0.001791451 | 3.797966
|  | 331.7 | 0.5869754 | 6.470076 | 3.797775 | 0.006804896 | 0.001791811 | 3.797775
|  | 331.8 | 0.5869754 | 6.469751 | 3.797584 | 0.006805921 | 0.001792171 | 3.797584
|  | 331.9 | 0.5869754 | 6.469426 | 3.797394 | 0.006806947 | 0.001792531 | 3.797394
|  | 332 | 0.5869754 | 6.469101 | 3.797203 | 0.006807972 | 0.001792891 | 3.797203
|  | 332.1 | 0.5869754 | 6.468776 | 3.797012 | 0.006808997 | 0.001793251 | 3.797012
|  | 332.2 | 0.5869754 | 6.468452 | 3.796822 | 0.006810023 | 0.001793611 | 3.796822
|  | 332.3 | 0.5869754 | 6.468127 | 3.796631 | 0.006811047 | 0.001793971 | 3.796631
|  | 332.4 | 0.5869754 | 6.467803 | 3.796441 | 0.006812072 | 0.001794331 | 3.796441
|  | 332.5 | 0.5869754 | 6.467478 | 3.796251 | 0.006813097 | 0.001794691 | 3.796251
|  | 332.6 | 0.5869754 | 6.467154 | 3.79606 | 0.006814121 | 0.001795051 | 3.79606
|  | 332.7 | 0.5869754 | 6.46683 | 3.79587 | 0.006815146 | 0.001795411 | 3.79587
|  | 332.8 | 0.5869754 | 6.466506 | 3.79568 | 0.00681617 | 0.00179577 | 3.79568
|  | 332.9 | 0.5869754 | 6.466183 | 3.79549 | 0.006817194 | 0.00179613 | 3.79549
|  | 333 | 0.5869754 | 6.465859 | 3.7953 | 0.006818218 | 0.00179649 | 3.7953
|  | 333.1 | 0.5869754 | 6.465535 | 3.79511 | 0.006819241 | 0.001796849 | 3.79511
|  | 333.2 | 0.5869754 | 6.465212 | 3.79492 | 0.006820265 | 0.001797209 | 3.79492
|  | 333.3 | 0.5869754 | 6.464889 | 3.794731 | 0.006821288 | 0.001797569 | 3.794731
|  | 333.4 | 0.5869754 | 6.464565 | 3.794541 | 0.006822311 | 0.001797928 | 3.794541
|  | 333.5 | 0.5869754 | 6.464242 | 3.794351 | 0.006823334 | 0.001798288 | 3.794351
|  | 333.6 | 0.5869754 | 6.463919 | 3.794162 | 0.006824357 | 0.001798647 | 3.794162
|  | 333.7 | 0.5869754 | 6.463596 | 3.793972 | 0.00682538 | 0.001799006 | 3.793972
|  | 333.8 | 0.5869754 | 6.463274 | 3.793783 | 0.006826403 | 0.001799366 | 3.793783
|  | 333.9 | 0.5869754 | 6.462951 | 3.793593 | 0.006827425 | 0.001799725 | 3.793593
|  | 334 | 0.5869754 | 6.462628 | 3.793404 | 0.006828447 | 0.001800084 | 3.793404
|  | 334.1 | 0.5869754 | 6.462306 | 3.793215 | 0.00682947 | 0.001800444 | 3.793215
|  | 334.2 | 0.5869754 | 6.461984 | 3.793025 | 0.006830492 | 0.001800803 | 3.793025
|  | 334.3 | 0.5869754 | 6.461662 | 3.792836 | 0.006831513 | 0.001801162 | 3.792836
|  | 334.4 | 0.5869754 | 6.461339 | 3.792647 | 0.006832535 | 0.001801521 | 3.792647
|  | 334.5 | 0.5869754 | 6.461017 | 3.792458 | 0.006833557 | 0.001801881 | 3.792458
|  | 334.6 | 0.5869754 | 6.460696 | 3.792269 | 0.006834578 | 0.00180224 | 3.792269
|  | 334.7 | 0.5869754 | 6.460374 | 3.79208 | 0.006835599 | 0.001802599 | 3.79208
|  | 334.8 | 0.5869754 | 6.460052 | 3.791892 | 0.00683662 | 0.001802958 | 3.791892
|  | 334.9 | 0.5869754 | 6.459731 | 3.791703 | 0.006837641 | 0.001803317 | 3.791703
|  | 335 | 0.5869754 | 6.459409 | 3.791514 | 0.006838662 | 0.001803676 | 3.791514
|  | 335.1 | 0.5869754 | 6.459088 | 3.791326 | 0.006839683 | 0.001804035 | 3.791326
|  | 335.2 | 0.5869754 | 6.458767 | 3.791137 | 0.006840703 | 0.001804393 | 3.791137
|  | 335.3 | 0.5869754 | 6.458446 | 3.790949 | 0.006841723 | 0.001804752 | 3.790949
|  | 335.4 | 0.5869754 | 6.458125 | 3.79076 | 0.006842744 | 0.001805111 | 3.79076
|  | 335.5 | 0.5869754 | 6.457804 | 3.790572 | 0.006843764 | 0.00180547 | 3.790572
|  | 335.6 | 0.5869754 | 6.457483 | 3.790384 | 0.006844783 | 0.001805829 | 3.790384
|  | 335.7 | 0.5869754 | 6.457162 | 3.790195 | 0.006845803 | 0.001806187 | 3.790195
|  | 335.8 | 0.5869754 | 6.456842 | 3.790007 | 0.006846823 | 0.001806546 | 3.790007
|  | 335.9 | 0.5869754 | 6.456521 | 3.789819 | 0.006847842 | 0.001806905 | 3.789819
|  | 336 | 0.5869754 | 6.456201 | 3.789631 | 0.006848861 | 0.001807263 | 3.789631
|  | 336.1 | 0.5869754 | 6.455881 | 3.789443 | 0.00684988 | 0.001807622 | 3.789443
|  | 336.2 | 0.5869754 | 6.455561 | 3.789255 | 0.006850899 | 0.00180798 | 3.789255
|  | 336.3 | 0.5869754 | 6.455241 | 3.789068 | 0.006851918 | 0.001808339 | 3.789068
|  | 336.4 | 0.5869754 | 6.454921 | 3.78888 | 0.006852937 | 0.001808697 | 3.78888
|  | 336.5 | 0.5869754 | 6.454601 | 3.788692 | 0.006853955 | 0.001809056 | 3.788692
|  | 336.6 | 0.5869754 | 6.454282 | 3.788504 | 0.006854974 | 0.001809414 | 3.788504
|  | 336.7 | 0.5869754 | 6.453962 | 3.788317 | 0.006855992 | 0.001809773 | 3.788317
|  | 336.8 | 0.5869754 | 6.453643 | 3.788129 | 0.00685701 | 0.001810131 | 3.788129
|  | 336.9 | 0.5869754 | 6.453323 | 3.787942 | 0.006858028 | 0.001810489 | 3.787942
|  | 337 | 0.5869754 | 6.453004 | 3.787755 | 0.006859046 | 0.001810847 | 3.787755
|  | 337.1 | 0.5869754 | 6.452685 | 3.787567 | 0.006860063 | 0.001811206 | 3.787567
|  | 337.2 | 0.5869754 | 6.452366 | 3.78738 | 0.006861081 | 0.001811564 | 3.78738
|  | 337.3 | 0.5869754 | 6.452047 | 3.787193 | 0.006862098 | 0.001811922 | 3.787193
|  | 337.4 | 0.5869754 | 6.451729 | 3.787006 | 0.006863115 | 0.00181228 | 3.787006
|  | 337.5 | 0.5869754 | 6.45141 | 3.786819 | 0.006864132 | 0.001812638 | 3.786819
|  | 337.6 | 0.5869754 | 6.451091 | 3.786632 | 0.006865149 | 0.001812996 | 3.786632
|  | 337.7 | 0.5869754 | 6.450773 | 3.786445 | 0.006866165 | 0.001813354 | 3.786445
|  | 337.8 | 0.5869754 | 6.450455 | 3.786258 | 0.006867182 | 0.001813712 | 3.786258
|  | 337.9 | 0.5869754 | 6.450136 | 3.786071 | 0.006868198 | 0.00181407 | 3.786071
|  | 338 | 0.5869754 | 6.449818 | 3.785885 | 0.006869215 | 0.001814428 | 3.785885
|  | 338.1 | 0.5869754 | 6.4495 | 3.785698 | 0.006870231 | 0.001814786 | 3.785698
|  | 338.2 | 0.5869754 | 6.449183 | 3.785511 | 0.006871247 | 0.001815144 | 3.785511
|  | 338.3 | 0.5869754 | 6.448865 | 3.785325 | 0.006872262 | 0.001815501 | 3.785325
|  | 338.4 | 0.5869754 | 6.448547 | 3.785138 | 0.006873278 | 0.001815859 | 3.785138
|  | 338.5 | 0.5869754 | 6.44823 | 3.784952 | 0.006874294 | 0.001816217 | 3.784952
|  | 338.6 | 0.5869754 | 6.447912 | 3.784766 | 0.006875309 | 0.001816575 | 3.784766
|  | 338.7 | 0.5869754 | 6.447595 | 3.784579 | 0.006876324 | 0.001816932 | 3.784579
|  | 338.8 | 0.5869754 | 6.447278 | 3.784393 | 0.006877339 | 0.00181729 | 3.784393
|  | 338.9 | 0.5869754 | 6.44696 | 3.784207 | 0.006878354 | 0.001817647 | 3.784207
|  | 339 | 0.5869754 | 6.446643 | 3.784021 | 0.006879369 | 0.001818005 | 3.784021
|  | 339.1 | 0.5869754 | 6.446327 | 3.783835 | 0.006880383 | 0.001818362 | 3.783835
|  | 339.2 | 0.5869754 | 6.44601 | 3.783649 | 0.006881398 | 0.00181872 | 3.783649
|  | 339.3 | 0.5869754 | 6.445693 | 3.783463 | 0.006882412 | 0.001819077 | 3.783463
|  | 339.4 | 0.5869754 | 6.445377 | 3.783277 | 0.006883426 | 0.001819435 | 3.783277
|  | 339.5 | 0.5869754 | 6.44506 | 3.783092 | 0.00688444 | 0.001819792 | 3.783092
|  | 339.6 | 0.5869754 | 6.444744 | 3.782906 | 0.006885454 | 0.001820149 | 3.782906
|  | 339.7 | 0.5869754 | 6.444428 | 3.78272 | 0.006886468 | 0.001820507 | 3.78272
|  | 339.8 | 0.5869754 | 6.444111 | 3.782535 | 0.006887481 | 0.001820864 | 3.782535
|  | 339.9 | 0.5869754 | 6.443795 | 3.782349 | 0.006888495 | 0.001821221 | 3.782349
|  | 340 | 0.5869754 | 6.443479 | 3.782164 | 0.006889508 | 0.001821578 | 3.782164
|  | 340.1 | 0.5869754 | 6.443164 | 3.781978 | 0.006890521 | 0.001821936 | 3.781978
|  | 340.2 | 0.5869754 | 6.442848 | 3.781793 | 0.006891534 | 0.001822293 | 3.781793
|  | 340.3 | 0.5869754 | 6.442532 | 3.781608 | 0.006892547 | 0.00182265 | 3.781608
|  | 340.4 | 0.5869754 | 6.442217 | 3.781423 | 0.006893559 | 0.001823007 | 3.781423
|  | 340.5 | 0.5869754 | 6.441902 | 3.781238 | 0.006894572 | 0.001823364 | 3.781238
|  | 340.6 | 0.5869754 | 6.441586 | 3.781053 | 0.006895584 | 0.001823721 | 3.781053
|  | 340.7 | 0.5869754 | 6.441271 | 3.780868 | 0.006896596 | 0.001824078 | 3.780868
|  | 340.8 | 0.5869754 | 6.440956 | 3.780683 | 0.006897608 | 0.001824435 | 3.780683
|  | 340.9 | 0.5869754 | 6.440641 | 3.780498 | 0.00689862 | 0.001824791 | 3.780498
|  | 341 | 0.5869754 | 6.440326 | 3.780313 | 0.006899632 | 0.001825148 | 3.780313
|  | 341.1 | 0.5869754 | 6.440012 | 3.780128 | 0.006900644 | 0.001825505 | 3.780128
|  | 341.2 | 0.5869754 | 6.439697 | 3.779944 | 0.006901655 | 0.001825862 | 3.779944
|  | 341.3 | 0.5869754 | 6.439382 | 3.779759 | 0.006902666 | 0.001826219 | 3.779759
|  | 341.4 | 0.5869754 | 6.439068 | 3.779574 | 0.006903677 | 0.001826575 | 3.779574
|  | 341.5 | 0.5869754 | 6.438754 | 3.77939 | 0.006904688 | 0.001826932 | 3.77939
|  | 341.6 | 0.5869754 | 6.43844 | 3.779206 | 0.006905699 | 0.001827289 | 3.779206
|  | 341.7 | 0.5869754 | 6.438125 | 3.779021 | 0.00690671 | 0.001827645 | 3.779021
|  | 341.8 | 0.5869754 | 6.437812 | 3.778837 | 0.006907721 | 0.001828002 | 3.778837
|  | 341.9 | 0.5869754 | 6.437498 | 3.778653 | 0.006908731 | 0.001828358 | 3.778653
|  | 342 | 0.5869754 | 6.437184 | 3.778469 | 0.006909741 | 0.001828715 | 3.778469
|  | 342.1 | 0.5869754 | 6.43687 | 3.778284 | 0.006910751 | 0.001829071 | 3.778284
|  | 342.2 | 0.5869754 | 6.436557 | 3.7781 | 0.006911761 | 0.001829428 | 3.7781
|  | 342.3 | 0.5869754 | 6.436243 | 3.777916 | 0.006912771 | 0.001829784 | 3.777916
|  | 342.4 | 0.5869754 | 6.43593 | 3.777732 | 0.006913781 | 0.00183014 | 3.777732
|  | 342.5 | 0.5869754 | 6.435617 | 3.777549 | 0.00691479 | 0.001830497 | 3.777549
|  | 342.6 | 0.5869754 | 6.435304 | 3.777365 | 0.0069158 | 0.001830853 | 3.777365
|  | 342.7 | 0.5869754 | 6.434991 | 3.777181 | 0.006916809 | 0.001831209 | 3.777181
|  | 342.8 | 0.5869754 | 6.434678 | 3.776997 | 0.006917818 | 0.001831565 | 3.776997
|  | 342.9 | 0.5869754 | 6.434365 | 3.776814 | 0.006918827 | 0.001831922 | 3.776814
|  | 343 | 0.5869754 | 6.434052 | 3.77663 | 0.006919836 | 0.001832278 | 3.77663
|  | 343.1 | 0.5869754 | 6.43374 | 3.776447 | 0.006920845 | 0.001832634 | 3.776447
|  | 343.2 | 0.5869754 | 6.433427 | 3.776263 | 0.006921853 | 0.00183299 | 3.776263
|  | 343.3 | 0.5869754 | 6.433115 | 3.77608 | 0.006922861 | 0.001833346 | 3.77608
|  | 343.4 | 0.5869754 | 6.432803 | 3.775897 | 0.00692387 | 0.001833702 | 3.775897
|  | 343.5 | 0.5869754 | 6.43249 | 3.775714 | 0.006924878 | 0.001834058 | 3.775714
|  | 343.6 | 0.5869754 | 6.432178 | 3.77553 | 0.006925886 | 0.001834414 | 3.77553
|  | 343.7 | 0.5869754 | 6.431866 | 3.775347 | 0.006926893 | 0.00183477 | 3.775347
|  | 343.8 | 0.5869754 | 6.431555 | 3.775164 | 0.006927901 | 0.001835126 | 3.775164
|  | 343.9 | 0.5869754 | 6.431243 | 3.774981 | 0.006928908 | 0.001835482 | 3.774981
|  | 344 | 0.5869754 | 6.430931 | 3.774798 | 0.006929916 | 0.001835837 | 3.774798
|  | 344.1 | 0.5869754 | 6.43062 | 3.774615 | 0.006930923 | 0.001836193 | 3.774615
|  | 344.2 | 0.5869754 | 6.430308 | 3.774433 | 0.00693193 | 0.001836549 | 3.774433
|  | 344.3 | 0.5869754 | 6.429997 | 3.77425 | 0.006932937 | 0.001836905 | 3.77425
|  | 344.4 | 0.5869754 | 6.429686 | 3.774067 | 0.006933944 | 0.00183726 | 3.774067
|  | 344.5 | 0.5869754 | 6.429375 | 3.773885 | 0.00693495 | 0.001837616 | 3.773885
|  | 344.6 | 0.5869754 | 6.429064 | 3.773702 | 0.006935957 | 0.001837971 | 3.773702
|  | 344.7 | 0.5869754 | 6.428753 | 3.77352 | 0.006936963 | 0.001838327 | 3.77352
|  | 344.8 | 0.5869754 | 6.428442 | 3.773337 | 0.006937969 | 0.001838683 | 3.773337
|  | 344.9 | 0.5869754 | 6.428131 | 3.773155 | 0.006938975 | 0.001839038 | 3.773155
|  | 345 | 0.5869754 | 6.427821 | 3.772973 | 0.006939981 | 0.001839393 | 3.772973
|  | 345.1 | 0.5869754 | 6.42751 | 3.77279 | 0.006940987 | 0.001839749 | 3.77279
|  | 345.2 | 0.5869754 | 6.4272 | 3.772608 | 0.006941992 | 0.001840104 | 3.772608
|  | 345.3 | 0.5869754 | 6.42689 | 3.772426 | 0.006942998 | 0.00184046 | 3.772426
|  | 345.4 | 0.5869754 | 6.426579 | 3.772244 | 0.006944003 | 0.001840815 | 3.772244
|  | 345.5 | 0.5869754 | 6.426269 | 3.772062 | 0.006945008 | 0.00184117 | 3.772062
|  | 345.6 | 0.5869754 | 6.425959 | 3.77188 | 0.006946013 | 0.001841525 | 3.77188
|  | 345.7 | 0.5869754 | 6.42565 | 3.771698 | 0.006947018 | 0.001841881 | 3.771698
|  | 345.8 | 0.5869754 | 6.42534 | 3.771516 | 0.006948023 | 0.001842236 | 3.771516
|  | 345.9 | 0.5869754 | 6.42503 | 3.771335 | 0.006949027 | 0.001842591 | 3.771335
|  | 346 | 0.5869754 | 6.424721 | 3.771153 | 0.006950032 | 0.001842946 | 3.771153
|  | 346.1 | 0.5869754 | 6.424411 | 3.770971 | 0.006951036 | 0.001843301 | 3.770971
|  | 346.2 | 0.5869754 | 6.424102 | 3.77079 | 0.00695204 | 0.001843656 | 3.77079
|  | 346.3 | 0.5869754 | 6.423793 | 3.770608 | 0.006953044 | 0.001844011 | 3.770608
|  | 346.4 | 0.5869754 | 6.423484 | 3.770427 | 0.006954048 | 0.001844366 | 3.770427
|  | 346.5 | 0.5869754 | 6.423175 | 3.770245 | 0.006955052 | 0.001844721 | 3.770245
|  | 346.6 | 0.5869754 | 6.422866 | 3.770064 | 0.006956055 | 0.001845076 | 3.770064
|  | 346.7 | 0.5869754 | 6.422557 | 3.769883 | 0.006957059 | 0.001845431 | 3.769883
|  | 346.8 | 0.5869754 | 6.422248 | 3.769702 | 0.006958062 | 0.001845786 | 3.769702
|  | 346.9 | 0.5869754 | 6.42194 | 3.76952 | 0.006959065 | 0.001846141 | 3.76952
|  | 347 | 0.5869754 | 6.421631 | 3.769339 | 0.006960068 | 0.001846495 | 3.769339
|  | 347.1 | 0.5869754 | 6.421323 | 3.769158 | 0.006961071 | 0.00184685 | 3.769158
|  | 347.2 | 0.5869754 | 6.421014 | 3.768977 | 0.006962073 | 0.001847205 | 3.768977
|  | 347.3 | 0.5869754 | 6.420706 | 3.768797 | 0.006963076 | 0.001847559 | 3.768797
|  | 347.4 | 0.5869754 | 6.420398 | 3.768616 | 0.006964078 | 0.001847914 | 3.768616
|  | 347.5 | 0.5869754 | 6.42009 | 3.768435 | 0.00696508 | 0.001848269 | 3.768435
|  | 347.6 | 0.5869754 | 6.419782 | 3.768254 | 0.006966083 | 0.001848623 | 3.768254
|  | 347.7 | 0.5869754 | 6.419475 | 3.768074 | 0.006967085 | 0.001848978 | 3.768074
|  | 347.8 | 0.5869754 | 6.419167 | 3.767893 | 0.006968086 | 0.001849332 | 3.767893
|  | 347.9 | 0.5869754 | 6.418859 | 3.767712 | 0.006969088 | 0.001849687 | 3.767712
|  | 348 | 0.5869754 | 6.418552 | 3.767532 | 0.00697009 | 0.001850041 | 3.767532
|  | 348.1 | 0.5869754 | 6.418245 | 3.767352 | 0.006971091 | 0.001850396 | 3.767352
|  | 348.2 | 0.5869754 | 6.417937 | 3.767171 | 0.006972092 | 0.00185075 | 3.767171
|  | 348.3 | 0.5869754 | 6.41763 | 3.766991 | 0.006973093 | 0.001851104 | 3.766991
|  | 348.4 | 0.5869754 | 6.417323 | 3.766811 | 0.006974094 | 0.001851459 | 3.766811
|  | 348.5 | 0.5869754 | 6.417016 | 3.766631 | 0.006975095 | 0.001851813 | 3.766631
|  | 348.6 | 0.5869754 | 6.416709 | 3.76645 | 0.006976096 | 0.001852167 | 3.76645
|  | 348.7 | 0.5869754 | 6.416403 | 3.76627 | 0.006977096 | 0.001852521 | 3.76627
|  | 348.8 | 0.5869754 | 6.416096 | 3.76609 | 0.006978097 | 0.001852875 | 3.76609
|  | 348.9 | 0.5869754 | 6.415789 | 3.765911 | 0.006979097 | 0.00185323 | 3.765911
|  | 349 | 0.5869754 | 6.415483 | 3.765731 | 0.006980097 | 0.001853584 | 3.765731
|  | 349.1 | 0.5869754 | 6.415177 | 3.765551 | 0.006981097 | 0.001853938 | 3.765551
|  | 349.2 | 0.5869754 | 6.414871 | 3.765371 | 0.006982097 | 0.001854292 | 3.765371
|  | 349.3 | 0.5869754 | 6.414564 | 3.765191 | 0.006983096 | 0.001854646 | 3.765191
|  | 349.4 | 0.5869754 | 6.414258 | 3.765012 | 0.006984096 | 0.001855 | 3.765012
|  | 349.5 | 0.5869754 | 6.413952 | 3.764832 | 0.006985095 | 0.001855354 | 3.764832
|  | 349.6 | 0.5869754 | 6.413647 | 3.764653 | 0.006986094 | 0.001855708 | 3.764653
|  | 349.7 | 0.5869754 | 6.413341 | 3.764473 | 0.006987093 | 0.001856061 | 3.764473
|  | 349.8 | 0.5869754 | 6.413035 | 3.764294 | 0.006988092 | 0.001856415 | 3.764294
|  | 349.9 | 0.5869754 | 6.41273 | 3.764115 | 0.006989091 | 0.001856769 | 3.764115
|  | 350 | 0.5869754 | 6.412424 | 3.763935 | 0.00699009 | 0.001857123 | 3.763935
|  | 350.1 | 0.5869754 | 6.412119 | 3.763756 | 0.006991088 | 0.001857476 | 3.763756
|  | 350.2 | 0.5869754 | 6.411814 | 3.763577 | 0.006992087 | 0.00185783 | 3.763577
|  | 350.3 | 0.5869754 | 6.411509 | 3.763398 | 0.006993085 | 0.001858184 | 3.763398
|  | 350.4 | 0.5869754 | 6.411204 | 3.763219 | 0.006994083 | 0.001858537 | 3.763219
|  | 350.5 | 0.5869754 | 6.410899 | 3.76304 | 0.006995081 | 0.001858891 | 3.76304
|  | 350.6 | 0.5869754 | 6.410594 | 3.762861 | 0.006996079 | 0.001859245 | 3.762861
|  | 350.7 | 0.5869754 | 6.410289 | 3.762682 | 0.006997076 | 0.001859598 | 3.762682
|  | 350.8 | 0.5869754 | 6.409985 | 3.762503 | 0.006998074 | 0.001859952 | 3.762503
|  | 350.9 | 0.5869754 | 6.40968 | 3.762325 | 0.006999071 | 0.001860305 | 3.762325
|  | 351 | 0.5869754 | 6.409376 | 3.762146 | 0.007000069 | 0.001860658 | 3.762146
|  | 351.1 | 0.5869754 | 6.409072 | 3.761967 | 0.007001066 | 0.001861012 | 3.761967
|  | 351.2 | 0.5869754 | 6.408768 | 3.761789 | 0.007002063 | 0.001861365 | 3.761789
|  | 351.3 | 0.5869754 | 6.408463 | 3.76161 | 0.007003059 | 0.001861718 | 3.76161
|  | 351.4 | 0.5869754 | 6.408159 | 3.761432 | 0.007004056 | 0.001862072 | 3.761432
|  | 351.5 | 0.5869754 | 6.407856 | 3.761253 | 0.007005053 | 0.001862425 | 3.761253
|  | 351.6 | 0.5869754 | 6.407552 | 3.761075 | 0.007006049 | 0.001862778 | 3.761075
|  | 351.7 | 0.5869754 | 6.407248 | 3.760897 | 0.007007045 | 0.001863131 | 3.760897
|  | 351.8 | 0.5869754 | 6.406944 | 3.760719 | 0.007008041 | 0.001863485 | 3.760719
|  | 351.9 | 0.5869754 | 6.406641 | 3.760541 | 0.007009037 | 0.001863838 | 3.760541
|  | 352 | 0.5869754 | 6.406338 | 3.760363 | 0.007010033 | 0.001864191 | 3.760363
|  | 352.1 | 0.5869754 | 6.406034 | 3.760184 | 0.007011029 | 0.001864544 | 3.760184
|  | 352.2 | 0.5869754 | 6.405731 | 3.760007 | 0.007012024 | 0.001864897 | 3.760007
|  | 352.3 | 0.5869754 | 6.405428 | 3.759829 | 0.00701302 | 0.00186525 | 3.759829
|  | 352.4 | 0.5869754 | 6.405125 | 3.759651 | 0.007014015 | 0.001865603 | 3.759651
|  | 352.5 | 0.5869754 | 6.404822 | 3.759473 | 0.00701501 | 0.001865956 | 3.759473
|  | 352.6 | 0.5869754 | 6.404519 | 3.759295 | 0.007016005 | 0.001866309 | 3.759295
|  | 352.7 | 0.5869754 | 6.404217 | 3.759118 | 0.007017 | 0.001866661 | 3.759118
|  | 352.8 | 0.5869754 | 6.403914 | 3.75894 | 0.007017994 | 0.001867014 | 3.75894
|  | 352.9 | 0.5869754 | 6.403612 | 3.758762 | 0.007018989 | 0.001867367 | 3.758762
|  | 353 | 0.5869754 | 6.403309 | 3.758585 | 0.007019983 | 0.00186772 | 3.758585
|  | 353.1 | 0.5869754 | 6.403007 | 3.758408 | 0.007020978 | 0.001868072 | 3.758408
|  | 353.2 | 0.5869754 | 6.402705 | 3.75823 | 0.007021972 | 0.001868425 | 3.75823
|  | 353.3 | 0.5869754 | 6.402403 | 3.758053 | 0.007022966 | 0.001868778 | 3.758053
|  | 353.4 | 0.5869754 | 6.402101 | 3.757876 | 0.00702396 | 0.00186913 | 3.757876
|  | 353.5 | 0.5869754 | 6.401799 | 3.757698 | 0.007024953 | 0.001869483 | 3.757698
|  | 353.6 | 0.5869754 | 6.401497 | 3.757521 | 0.007025947 | 0.001869836 | 3.757521
|  | 353.7 | 0.5869754 | 6.401195 | 3.757344 | 0.00702694 | 0.001870188 | 3.757344
|  | 353.8 | 0.5869754 | 6.400894 | 3.757167 | 0.007027934 | 0.001870541 | 3.757167
|  | 353.9 | 0.5869754 | 6.400592 | 3.75699 | 0.007028927 | 0.001870893 | 3.75699
|  | 354 | 0.5869754 | 6.400291 | 3.756813 | 0.00702992 | 0.001871245 | 3.756813
|  | 354.1 | 0.5869754 | 6.39999 | 3.756636 | 0.007030913 | 0.001871598 | 3.756636
|  | 354.2 | 0.5869754 | 6.399689 | 3.75646 | 0.007031905 | 0.00187195 | 3.75646
|  | 354.3 | 0.5869754 | 6.399388 | 3.756283 | 0.007032898 | 0.001872302 | 3.756283
|  | 354.4 | 0.5869754 | 6.399087 | 3.756106 | 0.00703389 | 0.001872655 | 3.756106
|  | 354.5 | 0.5869754 | 6.398786 | 3.75593 | 0.007034883 | 0.001873007 | 3.75593
|  | 354.6 | 0.5869754 | 6.398485 | 3.755753 | 0.007035875 | 0.001873359 | 3.755753
|  | 354.7 | 0.5869754 | 6.398184 | 3.755577 | 0.007036867 | 0.001873711 | 3.755577
|  | 354.8 | 0.5869754 | 6.397884 | 3.7554 | 0.007037859 | 0.001874064 | 3.7554
|  | 354.9 | 0.5869754 | 6.397583 | 3.755224 | 0.00703885 | 0.001874416 | 3.755224
|  | 355 | 0.5869754 | 6.397283 | 3.755047 | 0.007039842 | 0.001874768 | 3.755047
|  | 355.1 | 0.5869754 | 6.396982 | 3.754871 | 0.007040833 | 0.00187512 | 3.754871
|  | 355.2 | 0.5869754 | 6.396682 | 3.754695 | 0.007041825 | 0.001875472 | 3.754695
|  | 355.3 | 0.5869754 | 6.396382 | 3.754519 | 0.007042816 | 0.001875824 | 3.754519
|  | 355.4 | 0.5869754 | 6.396082 | 3.754343 | 0.007043807 | 0.001876176 | 3.754343
|  | 355.5 | 0.5869754 | 6.395782 | 3.754167 | 0.007044798 | 0.001876528 | 3.754167
|  | 355.6 | 0.5869754 | 6.395482 | 3.753991 | 0.007045789 | 0.00187688 | 3.753991
|  | 355.7 | 0.5869754 | 6.395183 | 3.753815 | 0.007046779 | 0.001877231 | 3.753815
|  | 355.8 | 0.5869754 | 6.394883 | 3.753639 | 0.00704777 | 0.001877583 | 3.753639
|  | 355.9 | 0.5869754 | 6.394584 | 3.753463 | 0.00704876 | 0.001877935 | 3.753463
|  | 356 | 0.5869754 | 6.394284 | 3.753287 | 0.00704975 | 0.001878287 | 3.753287
|  | 356.1 | 0.5869754 | 6.393985 | 3.753112 | 0.00705074 | 0.001878639 | 3.753112
|  | 356.2 | 0.5869754 | 6.393686 | 3.752936 | 0.00705173 | 0.00187899 | 3.752936
|  | 356.3 | 0.5869754 | 6.393387 | 3.752761 | 0.00705272 | 0.001879342 | 3.752761
|  | 356.4 | 0.5869754 | 6.393088 | 3.752585 | 0.00705371 | 0.001879694 | 3.752585
|  | 356.5 | 0.5869754 | 6.392789 | 3.75241 | 0.007054699 | 0.001880045 | 3.75241
|  | 356.6 | 0.5869754 | 6.39249 | 3.752234 | 0.007055689 | 0.001880397 | 3.752234
|  | 356.7 | 0.5869754 | 6.392191 | 3.752059 | 0.007056678 | 0.001880748 | 3.752059
|  | 356.8 | 0.5869754 | 6.391892 | 3.751884 | 0.007057667 | 0.0018811 | 3.751884
|  | 356.9 | 0.5869754 | 6.391594 | 3.751708 | 0.007058656 | 0.001881451 | 3.751708
|  | 357 | 0.5869754 | 6.391296 | 3.751533 | 0.007059645 | 0.001881803 | 3.751533
|  | 357.1 | 0.5869754 | 6.390997 | 3.751358 | 0.007060633 | 0.001882154 | 3.751358
|  | 357.2 | 0.5869754 | 6.390699 | 3.751183 | 0.007061622 | 0.001882505 | 3.751183
|  | 357.3 | 0.5869754 | 6.390401 | 3.751008 | 0.00706261 | 0.001882857 | 3.751008
|  | 357.4 | 0.5869754 | 6.390103 | 3.750833 | 0.007063599 | 0.001883208 | 3.750833
|  | 357.5 | 0.5869754 | 6.389805 | 3.750658 | 0.007064587 | 0.001883559 | 3.750658
|  | 357.6 | 0.5869754 | 6.389507 | 3.750483 | 0.007065575 | 0.00188391 | 3.750483
|  | 357.7 | 0.5869754 | 6.389209 | 3.750309 | 0.007066563 | 0.001884262 | 3.750309
|  | 357.8 | 0.5869754 | 6.388912 | 3.750134 | 0.00706755 | 0.001884613 | 3.750134
|  | 357.9 | 0.5869754 | 6.388614 | 3.749959 | 0.007068538 | 0.001884964 | 3.749959
|  | 358 | 0.5869754 | 6.388317 | 3.749785 | 0.007069525 | 0.001885315 | 3.749785
|  | 358.1 | 0.5869754 | 6.388019 | 3.74961 | 0.007070513 | 0.001885666 | 3.74961
|  | 358.2 | 0.5869754 | 6.387722 | 3.749436 | 0.0070715 | 0.001886017 | 3.749436
|  | 358.3 | 0.5869754 | 6.387425 | 3.749261 | 0.007072487 | 0.001886368 | 3.749261
|  | 358.4 | 0.5869754 | 6.387128 | 3.749087 | 0.007073474 | 0.001886719 | 3.749087
|  | 358.5 | 0.5869754 | 6.386831 | 3.748912 | 0.00707446 | 0.00188707 | 3.748912
|  | 358.6 | 0.5869754 | 6.386534 | 3.748738 | 0.007075447 | 0.001887421 | 3.748738
|  | 358.7 | 0.5869754 | 6.386237 | 3.748564 | 0.007076433 | 0.001887772 | 3.748564
|  | 358.8 | 0.5869754 | 6.38594 | 3.74839 | 0.00707742 | 0.001888123 | 3.74839
|  | 358.9 | 0.5869754 | 6.385644 | 3.748216 | 0.007078406 | 0.001888473 | 3.748216
|  | 359 | 0.5869754 | 6.385347 | 3.748042 | 0.007079392 | 0.001888824 | 3.748042
|  | 359.1 | 0.5869754 | 6.385051 | 3.747868 | 0.007080378 | 0.001889175 | 3.747868
|  | 359.2 | 0.5869754 | 6.384755 | 3.747694 | 0.007081364 | 0.001889526 | 3.747694
|  | 359.3 | 0.5869754 | 6.384458 | 3.74752 | 0.007082349 | 0.001889876 | 3.74752
|  | 359.4 | 0.5869754 | 6.384162 | 3.747346 | 0.007083335 | 0.001890227 | 3.747346
|  | 359.5 | 0.5869754 | 6.383866 | 3.747172 | 0.00708432 | 0.001890578 | 3.747172
|  | 359.6 | 0.5869754 | 6.38357 | 3.746999 | 0.007085305 | 0.001890928 | 3.746999
|  | 359.7 | 0.5869754 | 6.383275 | 3.746825 | 0.007086291 | 0.001891279 | 3.746825
|  | 359.8 | 0.5869754 | 6.382979 | 3.746651 | 0.007087275 | 0.001891629 | 3.746651
|  | 359.9 | 0.5869754 | 6.382683 | 3.746478 | 0.00708826 | 0.00189198 | 3.746478
|  | 360 | 0.5869754 | 6.382388 | 3.746304 | 0.007089245 | 0.00189233 | 3.746304
|  | 360.1 | 0.5869754 | 6.382092 | 3.746131 | 0.00709023 | 0.001892681 | 3.746131
|  | 360.2 | 0.5869754 | 6.381797 | 3.745958 | 0.007091214 | 0.001893031 | 3.745958
|  | 360.3 | 0.5869754 | 6.381502 | 3.745784 | 0.007092198 | 0.001893381 | 3.745784
|  | 360.4 | 0.5869754 | 6.381207 | 3.745611 | 0.007093182 | 0.001893732 | 3.745611
|  | 360.5 | 0.5869754 | 6.380912 | 3.745438 | 0.007094166 | 0.001894082 | 3.745438
|  | 360.6 | 0.5869754 | 6.380617 | 3.745265 | 0.00709515 | 0.001894432 | 3.745265
|  | 360.7 | 0.5869754 | 6.380322 | 3.745092 | 0.007096134 | 0.001894782 | 3.745092
|  | 360.8 | 0.5869754 | 6.380027 | 3.744919 | 0.007097118 | 0.001895133 | 3.744919
|  | 360.9 | 0.5869754 | 6.379732 | 3.744746 | 0.007098101 | 0.001895483 | 3.744746
|  | 361 | 0.5869754 | 6.379438 | 3.744573 | 0.007099084 | 0.001895833 | 3.744573
|  | 361.1 | 0.5869754 | 6.379143 | 3.7444 | 0.007100068 | 0.001896183 | 3.7444
|  | 361.2 | 0.5869754 | 6.378849 | 3.744227 | 0.007101051 | 0.001896533 | 3.744227
|  | 361.3 | 0.5869754 | 6.378555 | 3.744055 | 0.007102033 | 0.001896883 | 3.744055
|  | 361.4 | 0.5869754 | 6.37826 | 3.743882 | 0.007103016 | 0.001897233 | 3.743882
|  | 361.5 | 0.5869754 | 6.377966 | 3.743709 | 0.007103999 | 0.001897583 | 3.743709
|  | 361.6 | 0.5869754 | 6.377672 | 3.743537 | 0.007104981 | 0.001897933 | 3.743537
|  | 361.7 | 0.5869754 | 6.377378 | 3.743364 | 0.007105964 | 0.001898283 | 3.743364
|  | 361.8 | 0.5869754 | 6.377085 | 3.743192 | 0.007106946 | 0.001898633 | 3.743192
|  | 361.9 | 0.5869754 | 6.376791 | 3.743019 | 0.007107928 | 0.001898983 | 3.743019
|  | 362 | 0.5869754 | 6.376497 | 3.742847 | 0.00710891 | 0.001899332 | 3.742847
|  | 362.1 | 0.5869754 | 6.376204 | 3.742675 | 0.007109892 | 0.001899682 | 3.742675
|  | 362.2 | 0.5869754 | 6.37591 | 3.742502 | 0.007110874 | 0.001900032 | 3.742502
|  | 362.3 | 0.5869754 | 6.375617 | 3.74233 | 0.007111855 | 0.001900382 | 3.74233
|  | 362.4 | 0.5869754 | 6.375324 | 3.742158 | 0.007112837 | 0.001900731 | 3.742158
|  | 362.5 | 0.5869754 | 6.37503 | 3.741986 | 0.007113818 | 0.001901081 | 3.741986
|  | 362.6 | 0.5869754 | 6.374737 | 3.741814 | 0.007114799 | 0.00190143 | 3.741814
|  | 362.7 | 0.5869754 | 6.374444 | 3.741642 | 0.00711578 | 0.00190178 | 3.741642
|  | 362.8 | 0.5869754 | 6.374152 | 3.74147 | 0.007116761 | 0.00190213 | 3.74147
|  | 362.9 | 0.5869754 | 6.373859 | 3.741298 | 0.007117742 | 0.001902479 | 3.741298
|  | 363 | 0.5869754 | 6.373566 | 3.741126 | 0.007118722 | 0.001902829 | 3.741126
|  | 363.1 | 0.5869754 | 6.373274 | 3.740955 | 0.007119703 | 0.001903178 | 3.740955
|  | 363.2 | 0.5869754 | 6.372981 | 3.740783 | 0.007120683 | 0.001903527 | 3.740783
|  | 363.3 | 0.5869754 | 6.372689 | 3.740611 | 0.007121663 | 0.001903877 | 3.740611
|  | 363.4 | 0.5869754 | 6.372396 | 3.74044 | 0.007122643 | 0.001904226 | 3.74044
|  | 363.5 | 0.5869754 | 6.372104 | 3.740268 | 0.007123623 | 0.001904575 | 3.740268
|  | 363.6 | 0.5869754 | 6.371812 | 3.740097 | 0.007124603 | 0.001904925 | 3.740097
|  | 363.7 | 0.5869754 | 6.37152 | 3.739925 | 0.007125583 | 0.001905274 | 3.739925
|  | 363.8 | 0.5869754 | 6.371228 | 3.739754 | 0.007126562 | 0.001905623 | 3.739754
|  | 363.9 | 0.5869754 | 6.370936 | 3.739583 | 0.007127542 | 0.001905972 | 3.739583
|  | 364 | 0.5869754 | 6.370644 | 3.739412 | 0.007128521 | 0.001906322 | 3.739412
|  | 364.1 | 0.5869754 | 6.370353 | 3.73924 | 0.0071295 | 0.001906671 | 3.73924
|  | 364.2 | 0.5869754 | 6.370061 | 3.739069 | 0.007130479 | 0.00190702 | 3.739069
|  | 364.3 | 0.5869754 | 6.36977 | 3.738898 | 0.007131458 | 0.001907369 | 3.738898
|  | 364.4 | 0.5869754 | 6.369478 | 3.738727 | 0.007132437 | 0.001907718 | 3.738727
|  | 364.5 | 0.5869754 | 6.369187 | 3.738556 | 0.007133415 | 0.001908067 | 3.738556
|  | 364.6 | 0.5869754 | 6.368896 | 3.738385 | 0.007134394 | 0.001908416 | 3.738385
|  | 364.7 | 0.5869754 | 6.368605 | 3.738214 | 0.007135372 | 0.001908765 | 3.738214
|  | 364.8 | 0.5869754 | 6.368314 | 3.738044 | 0.00713635 | 0.001909114 | 3.738044
|  | 364.9 | 0.5869754 | 6.368023 | 3.737873 | 0.007137328 | 0.001909463 | 3.737873
|  | 365 | 0.5869754 | 6.367732 | 3.737702 | 0.007138306 | 0.001909811 | 3.737702
|  | 365.1 | 0.5869754 | 6.367441 | 3.737531 | 0.007139284 | 0.00191016 | 3.737531
|  | 365.2 | 0.5869754 | 6.367151 | 3.737361 | 0.007140262 | 0.001910509 | 3.737361
|  | 365.3 | 0.5869754 | 6.36686 | 3.73719 | 0.007141239 | 0.001910858 | 3.73719
|  | 365.4 | 0.5869754 | 6.36657 | 3.73702 | 0.007142216 | 0.001911206 | 3.73702
|  | 365.5 | 0.5869754 | 6.36628 | 3.736849 | 0.007143194 | 0.001911555 | 3.736849
|  | 365.6 | 0.5869754 | 6.365989 | 3.736679 | 0.007144171 | 0.001911904 | 3.736679
|  | 365.7 | 0.5869754 | 6.365699 | 3.736509 | 0.007145148 | 0.001912252 | 3.736509
|  | 365.8 | 0.5869754 | 6.365409 | 3.736338 | 0.007146125 | 0.001912601 | 3.736338
|  | 365.9 | 0.5869754 | 6.365119 | 3.736168 | 0.007147101 | 0.00191295 | 3.736168
|  | 366 | 0.5869754 | 6.364829 | 3.735998 | 0.007148078 | 0.001913298 | 3.735998
|  | 366.1 | 0.5869754 | 6.364539 | 3.735828 | 0.007149054 | 0.001913647 | 3.735828
|  | 366.2 | 0.5869754 | 6.36425 | 3.735658 | 0.007150031 | 0.001913995 | 3.735658
|  | 366.3 | 0.5869754 | 6.36396 | 3.735488 | 0.007151007 | 0.001914343 | 3.735488
|  | 366.4 | 0.5869754 | 6.363671 | 3.735318 | 0.007151983 | 0.001914692 | 3.735318
|  | 366.5 | 0.5869754 | 6.363381 | 3.735148 | 0.007152959 | 0.00191504 | 3.735148
|  | 366.6 | 0.5869754 | 6.363092 | 3.734978 | 0.007153935 | 0.001915389 | 3.734978
|  | 366.7 | 0.5869754 | 6.362803 | 3.734809 | 0.00715491 | 0.001915737 | 3.734809
|  | 366.8 | 0.5869754 | 6.362513 | 3.734639 | 0.007155886 | 0.001916085 | 3.734639
|  | 366.9 | 0.5869754 | 6.362224 | 3.734469 | 0.007156861 | 0.001916433 | 3.734469
|  | 367 | 0.5869754 | 6.361935 | 3.7343 | 0.007157836 | 0.001916782 | 3.7343
|  | 367.1 | 0.5869754 | 6.361647 | 3.73413 | 0.007158812 | 0.00191713 | 3.73413
|  | 367.2 | 0.5869754 | 6.361358 | 3.73396 | 0.007159786 | 0.001917478 | 3.73396
|  | 367.3 | 0.5869754 | 6.361069 | 3.733791 | 0.007160761 | 0.001917826 | 3.733791
|  | 367.4 | 0.5869754 | 6.36078 | 3.733622 | 0.007161736 | 0.001918174 | 3.733622
|  | 367.5 | 0.5869754 | 6.360492 | 3.733452 | 0.007162711 | 0.001918522 | 3.733452
|  | 367.6 | 0.5869754 | 6.360204 | 3.733283 | 0.007163685 | 0.00191887 | 3.733283
|  | 367.7 | 0.5869754 | 6.359915 | 3.733114 | 0.007164659 | 0.001919218 | 3.733114
|  | 367.8 | 0.5869754 | 6.359627 | 3.732945 | 0.007165634 | 0.001919566 | 3.732945
|  | 367.9 | 0.5869754 | 6.359339 | 3.732775 | 0.007166608 | 0.001919914 | 3.732775
|  | 368 | 0.5869754 | 6.359051 | 3.732606 | 0.007167582 | 0.001920262 | 3.732606
|  | 368.1 | 0.5869754 | 6.358763 | 3.732437 | 0.007168555 | 0.00192061 | 3.732437
|  | 368.2 | 0.5869754 | 6.358475 | 3.732268 | 0.007169529 | 0.001920958 | 3.732268
|  | 368.3 | 0.5869754 | 6.358187 | 3.732099 | 0.007170503 | 0.001921305 | 3.732099
|  | 368.4 | 0.5869754 | 6.3579 | 3.731931 | 0.007171476 | 0.001921653 | 3.731931
|  | 368.5 | 0.5869754 | 6.357612 | 3.731762 | 0.007172449 | 0.001922001 | 3.731762
|  | 368.6 | 0.5869754 | 6.357324 | 3.731593 | 0.007173422 | 0.001922349 | 3.731593
|  | 368.7 | 0.5869754 | 6.357037 | 3.731424 | 0.007174395 | 0.001922696 | 3.731424
|  | 368.8 | 0.5869754 | 6.35675 | 3.731256 | 0.007175368 | 0.001923044 | 3.731256
|  | 368.9 | 0.5869754 | 6.356463 | 3.731087 | 0.007176341 | 0.001923391 | 3.731087
|  | 369 | 0.5869754 | 6.356175 | 3.730919 | 0.007177314 | 0.001923739 | 3.730919
|  | 369.1 | 0.5869754 | 6.355888 | 3.73075 | 0.007178286 | 0.001924087 | 3.73075
|  | 369.2 | 0.5869754 | 6.355601 | 3.730582 | 0.007179258 | 0.001924434 | 3.730582
|  | 369.3 | 0.5869754 | 6.355315 | 3.730413 | 0.007180231 | 0.001924782 | 3.730413
|  | 369.4 | 0.5869754 | 6.355028 | 3.730245 | 0.007181203 | 0.001925129 | 3.730245
|  | 369.5 | 0.5869754 | 6.354741 | 3.730077 | 0.007182175 | 0.001925476 | 3.730077
|  | 369.6 | 0.5869754 | 6.354454 | 3.729908 | 0.007183146 | 0.001925824 | 3.729908
|  | 369.7 | 0.5869754 | 6.354168 | 3.72974 | 0.007184118 | 0.001926171 | 3.72974
|  | 369.8 | 0.5869754 | 6.353882 | 3.729572 | 0.00718509 | 0.001926518 | 3.729572
|  | 369.9 | 0.5869754 | 6.353595 | 3.729404 | 0.007186061 | 0.001926866 | 3.729404
|  | 370 | 0.5869754 | 6.353309 | 3.729236 | 0.007187032 | 0.001927213 | 3.729236
|  | 370.1 | 0.5869754 | 6.353023 | 3.729068 | 0.007188003 | 0.00192756 | 3.729068
|  | 370.2 | 0.5869754 | 6.352737 | 3.7289 | 0.007188974 | 0.001927907 | 3.7289
|  | 370.3 | 0.5869754 | 6.352451 | 3.728732 | 0.007189945 | 0.001928255 | 3.728732
|  | 370.4 | 0.5869754 | 6.352165 | 3.728565 | 0.007190916 | 0.001928602 | 3.728565
|  | 370.5 | 0.5869754 | 6.351879 | 3.728397 | 0.007191887 | 0.001928949 | 3.728397
|  | 370.6 | 0.5869754 | 6.351594 | 3.728229 | 0.007192857 | 0.001929296 | 3.728229
|  | 370.7 | 0.5869754 | 6.351308 | 3.728061 | 0.007193828 | 0.001929643 | 3.728061
|  | 370.8 | 0.5869754 | 6.351022 | 3.727894 | 0.007194798 | 0.00192999 | 3.727894
|  | 370.9 | 0.5869754 | 6.350737 | 3.727726 | 0.007195768 | 0.001930337 | 3.727726
|  | 371 | 0.5869754 | 6.350452 | 3.727559 | 0.007196738 | 0.001930684 | 3.727559
|  | 371.1 | 0.5869754 | 6.350166 | 3.727391 | 0.007197708 | 0.001931031 | 3.727391
|  | 371.2 | 0.5869754 | 6.349881 | 3.727224 | 0.007198678 | 0.001931378 | 3.727224
|  | 371.3 | 0.5869754 | 6.349596 | 3.727057 | 0.007199647 | 0.001931725 | 3.727057
|  | 371.4 | 0.5869754 | 6.349311 | 3.726889 | 0.007200617 | 0.001932071 | 3.726889
|  | 371.5 | 0.5869754 | 6.349026 | 3.726722 | 0.007201586 | 0.001932418 | 3.726722
|  | 371.6 | 0.5869754 | 6.348742 | 3.726555 | 0.007202555 | 0.001932765 | 3.726555
|  | 371.7 | 0.5869754 | 6.348457 | 3.726388 | 0.007203524 | 0.001933112 | 3.726388
|  | 371.8 | 0.5869754 | 6.348172 | 3.726221 | 0.007204493 | 0.001933458 | 3.726221
|  | 371.9 | 0.5869754 | 6.347888 | 3.726054 | 0.007205462 | 0.001933805 | 3.726054
|  | 372 | 0.5869754 | 6.347603 | 3.725887 | 0.007206431 | 0.001934152 | 3.725887
|  | 372.1 | 0.5869754 | 6.347319 | 3.72572 | 0.007207399 | 0.001934498 | 3.72572
|  | 372.2 | 0.5869754 | 6.347035 | 3.725553 | 0.007208367 | 0.001934845 | 3.725553
|  | 372.3 | 0.5869754 | 6.346751 | 3.725386 | 0.007209336 | 0.001935191 | 3.725386
|  | 372.4 | 0.5869754 | 6.346466 | 3.72522 | 0.007210304 | 0.001935538 | 3.72522
|  | 372.5 | 0.5869754 | 6.346182 | 3.725053 | 0.007211272 | 0.001935884 | 3.725053
|  | 372.6 | 0.5869754 | 6.345899 | 3.724886 | 0.00721224 | 0.001936231 | 3.724886
|  | 372.7 | 0.5869754 | 6.345615 | 3.72472 | 0.007213208 | 0.001936577 | 3.72472
|  | 372.8 | 0.5869754 | 6.345331 | 3.724553 | 0.007214175 | 0.001936924 | 3.724553
|  | 372.9 | 0.5869754 | 6.345047 | 3.724387 | 0.007215143 | 0.00193727 | 3.724387
|  | 373 | 0.5869754 | 6.344764 | 3.72422 | 0.00721611 | 0.001937616 | 3.72422
|  | 373.1 | 0.5869754 | 6.34448 | 3.724054 | 0.007217077 | 0.001937963 | 3.724054
|  | 373.2 | 0.5869754 | 6.344197 | 3.723887 | 0.007218044 | 0.001938309 | 3.723887
|  | 373.3 | 0.5869754 | 6.343914 | 3.723721 | 0.007219011 | 0.001938655 | 3.723721
|  | 373.4 | 0.5869754 | 6.343631 | 3.723555 | 0.007219978 | 0.001939001 | 3.723555
|  | 373.5 | 0.5869754 | 6.343347 | 3.723389 | 0.007220945 | 0.001939348 | 3.723389
|  | 373.6 | 0.5869754 | 6.343064 | 3.723223 | 0.007221912 | 0.001939694 | 3.723223
|  | 373.7 | 0.5869754 | 6.342782 | 3.723057 | 0.007222878 | 0.00194004 | 3.723057
|  | 373.8 | 0.5869754 | 6.342499 | 3.722891 | 0.007223844 | 0.001940386 | 3.722891
|  | 373.9 | 0.5869754 | 6.342216 | 3.722725 | 0.007224811 | 0.001940732 | 3.722725
|  | 374 | 0.5869754 | 6.341933 | 3.722559 | 0.007225777 | 0.001941078 | 3.722559
|  | 374.1 | 0.5869754 | 6.341651 | 3.722393 | 0.007226743 | 0.001941424 | 3.722393
|  | 374.2 | 0.5869754 | 6.341368 | 3.722227 | 0.007227708 | 0.00194177 | 3.722227
|  | 374.3 | 0.5869754 | 6.341086 | 3.722061 | 0.007228674 | 0.001942116 | 3.722061
|  | 374.4 | 0.5869754 | 6.340803 | 3.721896 | 0.00722964 | 0.001942462 | 3.721896
|  | 374.5 | 0.5869754 | 6.340521 | 3.72173 | 0.007230605 | 0.001942808 | 3.72173
|  | 374.6 | 0.5869754 | 6.340239 | 3.721564 | 0.00723157 | 0.001943153 | 3.721564
|  | 374.7 | 0.5869754 | 6.339957 | 3.721399 | 0.007232536 | 0.001943499 | 3.721399
|  | 374.8 | 0.5869754 | 6.339675 | 3.721233 | 0.007233501 | 0.001943845 | 3.721233
|  | 374.9 | 0.5869754 | 6.339393 | 3.721068 | 0.007234466 | 0.001944191 | 3.721068
|  | 375 | 0.5869754 | 6.339111 | 3.720902 | 0.00723543 | 0.001944536 | 3.720902
|  | 375.1 | 0.5869754 | 6.33883 | 3.720737 | 0.007236395 | 0.001944882 | 3.720737
|  | 375.2 | 0.5869754 | 6.338548 | 3.720572 | 0.00723736 | 0.001945228 | 3.720572
|  | 375.3 | 0.5869754 | 6.338267 | 3.720407 | 0.007238324 | 0.001945573 | 3.720407
|  | 375.4 | 0.5869754 | 6.337985 | 3.720241 | 0.007239288 | 0.001945919 | 3.720241
|  | 375.5 | 0.5869754 | 6.337704 | 3.720076 | 0.007240252 | 0.001946265 | 3.720076
|  | 375.6 | 0.5869754 | 6.337423 | 3.719911 | 0.007241216 | 0.00194661 | 3.719911
|  | 375.7 | 0.5869754 | 6.337141 | 3.719746 | 0.00724218 | 0.001946956 | 3.719746
|  | 375.8 | 0.5869754 | 6.33686 | 3.719581 | 0.007243144 | 0.001947301 | 3.719581
|  | 375.9 | 0.5869754 | 6.336579 | 3.719416 | 0.007244108 | 0.001947646 | 3.719416
|  | 376 | 0.5869754 | 6.336298 | 3.719251 | 0.007245071 | 0.001947992 | 3.719251
|  | 376.1 | 0.5869754 | 6.336018 | 3.719086 | 0.007246035 | 0.001948337 | 3.719086
|  | 376.2 | 0.5869754 | 6.335737 | 3.718922 | 0.007246998 | 0.001948683 | 3.718922
|  | 376.3 | 0.5869754 | 6.335456 | 3.718757 | 0.007247961 | 0.001949028 | 3.718757
|  | 376.4 | 0.5869754 | 6.335176 | 3.718592 | 0.007248924 | 0.001949373 | 3.718592
|  | 376.5 | 0.5869754 | 6.334895 | 3.718428 | 0.007249887 | 0.001949718 | 3.718428
|  | 376.6 | 0.5869754 | 6.334615 | 3.718263 | 0.00725085 | 0.001950064 | 3.718263
|  | 376.7 | 0.5869754 | 6.334335 | 3.718098 | 0.007251812 | 0.001950409 | 3.718098
|  | 376.8 | 0.5869754 | 6.334054 | 3.717934 | 0.007252775 | 0.001950754 | 3.717934
|  | 376.9 | 0.5869754 | 6.333774 | 3.71777 | 0.007253737 | 0.001951099 | 3.71777
|  | 377 | 0.5869754 | 6.333494 | 3.717605 | 0.007254699 | 0.001951444 | 3.717605
|  | 377.1 | 0.5869754 | 6.333214 | 3.717441 | 0.007255661 | 0.001951789 | 3.717441
|  | 377.2 | 0.5869754 | 6.332934 | 3.717277 | 0.007256623 | 0.001952134 | 3.717277
|  | 377.3 | 0.5869754 | 6.332655 | 3.717112 | 0.007257585 | 0.001952479 | 3.717112
|  | 377.4 | 0.5869754 | 6.332375 | 3.716948 | 0.007258547 | 0.001952824 | 3.716948
|  | 377.5 | 0.5869754 | 6.332095 | 3.716784 | 0.007259508 | 0.001953169 | 3.716784
|  | 377.6 | 0.5869754 | 6.331816 | 3.71662 | 0.00726047 | 0.001953514 | 3.71662
|  | 377.7 | 0.5869754 | 6.331536 | 3.716456 | 0.007261431 | 0.001953859 | 3.716456
|  | 377.8 | 0.5869754 | 6.331257 | 3.716292 | 0.007262392 | 0.001954204 | 3.716292
|  | 377.9 | 0.5869754 | 6.330978 | 3.716128 | 0.007263353 | 0.001954549 | 3.716128
|  | 378 | 0.5869754 | 6.330699 | 3.715964 | 0.007264314 | 0.001954894 | 3.715964
|  | 378.1 | 0.5869754 | 6.330419 | 3.7158 | 0.007265275 | 0.001955238 | 3.7158
|  | 378.2 | 0.5869754 | 6.33014 | 3.715637 | 0.007266236 | 0.001955583 | 3.715637
|  | 378.3 | 0.5869754 | 6.329862 | 3.715473 | 0.007267197 | 0.001955928 | 3.715473
|  | 378.4 | 0.5869754 | 6.329583 | 3.715309 | 0.007268157 | 0.001956272 | 3.715309
|  | 378.5 | 0.5869754 | 6.329304 | 3.715146 | 0.007269117 | 0.001956617 | 3.715146
|  | 378.6 | 0.5869754 | 6.329025 | 3.714982 | 0.007270077 | 0.001956962 | 3.714982
|  | 378.7 | 0.5869754 | 6.328747 | 3.714819 | 0.007271038 | 0.001957306 | 3.714819
|  | 378.8 | 0.5869754 | 6.328468 | 3.714655 | 0.007271997 | 0.001957651 | 3.714655
|  | 378.9 | 0.5869754 | 6.32819 | 3.714492 | 0.007272957 | 0.001957995 | 3.714492
|  | 379 | 0.5869754 | 6.327912 | 3.714328 | 0.007273917 | 0.00195834 | 3.714328
|  | 379.1 | 0.5869754 | 6.327633 | 3.714165 | 0.007274877 | 0.001958684 | 3.714165
|  | 379.2 | 0.5869754 | 6.327355 | 3.714002 | 0.007275836 | 0.001959029 | 3.714002
|  | 379.3 | 0.5869754 | 6.327077 | 3.713839 | 0.007276795 | 0.001959373 | 3.713839
|  | 379.4 | 0.5869754 | 6.326799 | 3.713675 | 0.007277754 | 0.001959717 | 3.713675
|  | 379.5 | 0.5869754 | 6.326521 | 3.713512 | 0.007278713 | 0.001960062 | 3.713512
|  | 379.6 | 0.5869754 | 6.326243 | 3.713349 | 0.007279672 | 0.001960406 | 3.713349
|  | 379.7 | 0.5869754 | 6.325966 | 3.713186 | 0.007280631 | 0.00196075 | 3.713186
|  | 379.8 | 0.5869754 | 6.325688 | 3.713023 | 0.00728159 | 0.001961095 | 3.713023
|  | 379.9 | 0.5869754 | 6.325411 | 3.71286 | 0.007282548 | 0.001961439 | 3.71286
|  | 380 | 0.5869754 | 6.325133 | 3.712697 | 0.007283507 | 0.001961783 | 3.712697
|  | 380.1 | 0.5869754 | 6.324856 | 3.712535 | 0.007284465 | 0.001962127 | 3.712535
|  | 380.2 | 0.5869754 | 6.324578 | 3.712372 | 0.007285423 | 0.001962471 | 3.712372
|  | 380.3 | 0.5869754 | 6.324301 | 3.712209 | 0.007286381 | 0.001962815 | 3.712209
|  | 380.4 | 0.5869754 | 6.324024 | 3.712046 | 0.007287339 | 0.001963159 | 3.712046
|  | 380.5 | 0.5869754 | 6.323747 | 3.711884 | 0.007288297 | 0.001963504 | 3.711884
|  | 380.6 | 0.5869754 | 6.32347 | 3.711721 | 0.007289255 | 0.001963848 | 3.711721
|  | 380.7 | 0.5869754 | 6.323193 | 3.711559 | 0.007290212 | 0.001964192 | 3.711559
|  | 380.8 | 0.5869754 | 6.322916 | 3.711396 | 0.00729117 | 0.001964535 | 3.711396
|  | 380.9 | 0.5869754 | 6.32264 | 3.711234 | 0.007292127 | 0.001964879 | 3.711234
|  | 381 | 0.5869754 | 6.322363 | 3.711072 | 0.007293084 | 0.001965223 | 3.711072
|  | 381.1 | 0.5869754 | 6.322087 | 3.710909 | 0.007294041 | 0.001965567 | 3.710909
|  | 381.2 | 0.5869754 | 6.32181 | 3.710747 | 0.007294998 | 0.001965911 | 3.710747
|  | 381.3 | 0.5869754 | 6.321534 | 3.710585 | 0.007295955 | 0.001966255 | 3.710585
|  | 381.4 | 0.5869754 | 6.321258 | 3.710423 | 0.007296912 | 0.001966599 | 3.710423
|  | 381.5 | 0.5869754 | 6.320981 | 3.71026 | 0.007297868 | 0.001966942 | 3.71026
|  | 381.6 | 0.5869754 | 6.320705 | 3.710098 | 0.007298824 | 0.001967286 | 3.710098
|  | 381.7 | 0.5869754 | 6.320429 | 3.709936 | 0.007299781 | 0.00196763 | 3.709936
|  | 381.8 | 0.5869754 | 6.320153 | 3.709774 | 0.007300737 | 0.001967973 | 3.709774
|  | 381.9 | 0.5869754 | 6.319877 | 3.709613 | 0.007301693 | 0.001968317 | 3.709613
|  | 382 | 0.5869754 | 6.319602 | 3.709451 | 0.007302649 | 0.00196866 | 3.709451
|  | 382.1 | 0.5869754 | 6.319326 | 3.709289 | 0.007303605 | 0.001969004 | 3.709289
|  | 382.2 | 0.5869754 | 6.31905 | 3.709127 | 0.00730456 | 0.001969348 | 3.709127
|  | 382.3 | 0.5869754 | 6.318775 | 3.708965 | 0.007305516 | 0.001969691 | 3.708965
|  | 382.4 | 0.5869754 | 6.318499 | 3.708804 | 0.007306471 | 0.001970035 | 3.708804
|  | 382.5 | 0.5869754 | 6.318224 | 3.708642 | 0.007307426 | 0.001970378 | 3.708642
|  | 382.6 | 0.5869754 | 6.317949 | 3.70848 | 0.007308382 | 0.001970721 | 3.70848
|  | 382.7 | 0.5869754 | 6.317674 | 3.708319 | 0.007309337 | 0.001971065 | 3.708319
|  | 382.8 | 0.5869754 | 6.317399 | 3.708157 | 0.007310292 | 0.001971408 | 3.708157
|  | 382.9 | 0.5869754 | 6.317124 | 3.707996 | 0.007311246 | 0.001971751 | 3.707996
|  | 383 | 0.5869754 | 6.316849 | 3.707835 | 0.007312201 | 0.001972095 | 3.707835
|  | 383.1 | 0.5869754 | 6.316574 | 3.707673 | 0.007313156 | 0.001972438 | 3.707673
|  | 383.2 | 0.5869754 | 6.316299 | 3.707512 | 0.00731411 | 0.001972781 | 3.707512
|  | 383.3 | 0.5869754 | 6.316024 | 3.707351 | 0.007315064 | 0.001973124 | 3.707351
|  | 383.4 | 0.5869754 | 6.31575 | 3.70719 | 0.007316018 | 0.001973468 | 3.70719
|  | 383.5 | 0.5869754 | 6.315475 | 3.707029 | 0.007316972 | 0.001973811 | 3.707029
|  | 383.6 | 0.5869754 | 6.315201 | 3.706867 | 0.007317926 | 0.001974154 | 3.706867
|  | 383.7 | 0.5869754 | 6.314927 | 3.706706 | 0.00731888 | 0.001974497 | 3.706706
|  | 383.8 | 0.5869754 | 6.314652 | 3.706545 | 0.007319834 | 0.00197484 | 3.706545
|  | 383.9 | 0.5869754 | 6.314378 | 3.706385 | 0.007320787 | 0.001975183 | 3.706385
|  | 384 | 0.5869754 | 6.314104 | 3.706224 | 0.007321741 | 0.001975526 | 3.706224
|  | 384.1 | 0.5869754 | 6.31383 | 3.706063 | 0.007322694 | 0.001975869 | 3.706063
|  | 384.2 | 0.5869754 | 6.313556 | 3.705902 | 0.007323647 | 0.001976212 | 3.705902
|  | 384.3 | 0.5869754 | 6.313282 | 3.705741 | 0.0073246 | 0.001976555 | 3.705741
|  | 384.4 | 0.5869754 | 6.313008 | 3.705581 | 0.007325553 | 0.001976898 | 3.705581
|  | 384.5 | 0.5869754 | 6.312735 | 3.70542 | 0.007326506 | 0.00197724 | 3.70542
|  | 384.6 | 0.5869754 | 6.312461 | 3.705259 | 0.007327459 | 0.001977583 | 3.705259
|  | 384.7 | 0.5869754 | 6.312188 | 3.705099 | 0.007328411 | 0.001977926 | 3.705099
|  | 384.8 | 0.5869754 | 6.311914 | 3.704938 | 0.007329364 | 0.001978269 | 3.704938
|  | 384.9 | 0.5869754 | 6.311641 | 3.704778 | 0.007330316 | 0.001978611 | 3.704778
|  | 385 | 0.5869754 | 6.311368 | 3.704617 | 0.007331268 | 0.001978954 | 3.704617
|  | 385.1 | 0.5869754 | 6.311094 | 3.704457 | 0.00733222 | 0.001979297 | 3.704457
|  | 385.2 | 0.5869754 | 6.310821 | 3.704297 | 0.007333172 | 0.001979639 | 3.704297
|  | 385.3 | 0.5869754 | 6.310548 | 3.704137 | 0.007334124 | 0.001979982 | 3.704137
|  | 385.4 | 0.5869754 | 6.310275 | 3.703976 | 0.007335076 | 0.001980325 | 3.703976
|  | 385.5 | 0.5869754 | 6.310003 | 3.703816 | 0.007336027 | 0.001980667 | 3.703816
|  | 385.6 | 0.5869754 | 6.30973 | 3.703656 | 0.007336979 | 0.00198101 | 3.703656
|  | 385.7 | 0.5869754 | 6.309457 | 3.703496 | 0.00733793 | 0.001981352 | 3.703496
|  | 385.8 | 0.5869754 | 6.309185 | 3.703336 | 0.007338881 | 0.001981695 | 3.703336
|  | 385.9 | 0.5869754 | 6.308912 | 3.703176 | 0.007339832 | 0.001982037 | 3.703176
|  | 386 | 0.5869754 | 6.30864 | 3.703016 | 0.007340783 | 0.001982379 | 3.703016
|  | 386.1 | 0.5869754 | 6.308367 | 3.702856 | 0.007341734 | 0.001982722 | 3.702856
|  | 386.2 | 0.5869754 | 6.308095 | 3.702696 | 0.007342685 | 0.001983064 | 3.702696
|  | 386.3 | 0.5869754 | 6.307823 | 3.702537 | 0.007343635 | 0.001983406 | 3.702537
|  | 386.4 | 0.5869754 | 6.307551 | 3.702377 | 0.007344586 | 0.001983749 | 3.702377
|  | 386.5 | 0.5869754 | 6.307279 | 3.702217 | 0.007345536 | 0.001984091 | 3.702217
|  | 386.6 | 0.5869754 | 6.307007 | 3.702058 | 0.007346486 | 0.001984433 | 3.702058
|  | 386.7 | 0.5869754 | 6.306735 | 3.701898 | 0.007347436 | 0.001984775 | 3.701898
|  | 386.8 | 0.5869754 | 6.306463 | 3.701739 | 0.007348386 | 0.001985118 | 3.701739
|  | 386.9 | 0.5869754 | 6.306191 | 3.701579 | 0.007349336 | 0.00198546 | 3.701579
|  | 387 | 0.5869754 | 6.30592 | 3.70142 | 0.007350286 | 0.001985802 | 3.70142
|  | 387.1 | 0.5869754 | 6.305648 | 3.70126 | 0.007351235 | 0.001986144 | 3.70126
|  | 387.2 | 0.5869754 | 6.305377 | 3.701101 | 0.007352185 | 0.001986486 | 3.701101
|  | 387.3 | 0.5869754 | 6.305105 | 3.700942 | 0.007353134 | 0.001986828 | 3.700942
|  | 387.4 | 0.5869754 | 6.304834 | 3.700782 | 0.007354083 | 0.00198717 | 3.700782
|  | 387.5 | 0.5869754 | 6.304563 | 3.700623 | 0.007355032 | 0.001987512 | 3.700623
|  | 387.6 | 0.5869754 | 6.304292 | 3.700464 | 0.007355981 | 0.001987854 | 3.700464
|  | 387.7 | 0.5869754 | 6.304021 | 3.700305 | 0.00735693 | 0.001988196 | 3.700305
|  | 387.8 | 0.5869754 | 6.30375 | 3.700146 | 0.007357879 | 0.001988537 | 3.700146
|  | 387.9 | 0.5869754 | 6.303479 | 3.699987 | 0.007358828 | 0.001988879 | 3.699987
|  | 388 | 0.5869754 | 6.303208 | 3.699828 | 0.007359776 | 0.001989221 | 3.699828
|  | 388.1 | 0.5869754 | 6.302937 | 3.699669 | 0.007360724 | 0.001989563 | 3.699669
|  | 388.2 | 0.5869754 | 6.302667 | 3.69951 | 0.007361673 | 0.001989905 | 3.69951
|  | 388.3 | 0.5869754 | 6.302396 | 3.699351 | 0.007362621 | 0.001990246 | 3.699351
|  | 388.4 | 0.5869754 | 6.302126 | 3.699193 | 0.007363569 | 0.001990588 | 3.699193
|  | 388.5 | 0.5869754 | 6.301855 | 3.699034 | 0.007364517 | 0.00199093 | 3.699034
|  | 388.6 | 0.5869754 | 6.301585 | 3.698875 | 0.007365464 | 0.001991271 | 3.698875
|  | 388.7 | 0.5869754 | 6.301315 | 3.698717 | 0.007366412 | 0.001991613 | 3.698717
|  | 388.8 | 0.5869754 | 6.301045 | 3.698558 | 0.00736736 | 0.001991955 | 3.698558
|  | 388.9 | 0.5869754 | 6.300775 | 3.6984 | 0.007368307 | 0.001992296 | 3.6984
|  | 389 | 0.5869754 | 6.300505 | 3.698241 | 0.007369254 | 0.001992638 | 3.698241
|  | 389.1 | 0.5869754 | 6.300235 | 3.698083 | 0.007370201 | 0.001992979 | 3.698083
|  | 389.2 | 0.5869754 | 6.299965 | 3.697924 | 0.007371148 | 0.00199332 | 3.697924
|  | 389.3 | 0.5869754 | 6.299695 | 3.697766 | 0.007372095 | 0.001993662 | 3.697766
|  | 389.4 | 0.5869754 | 6.299425 | 3.697608 | 0.007373042 | 0.001994003 | 3.697608
|  | 389.5 | 0.5869754 | 6.299156 | 3.697449 | 0.007373989 | 0.001994345 | 3.697449
|  | 389.6 | 0.5869754 | 6.298886 | 3.697291 | 0.007374935 | 0.001994686 | 3.697291
|  | 389.7 | 0.5869754 | 6.298617 | 3.697133 | 0.007375882 | 0.001995027 | 3.697133
|  | 389.8 | 0.5869754 | 6.298348 | 3.696975 | 0.007376828 | 0.001995369 | 3.696975
|  | 389.9 | 0.5869754 | 6.298078 | 3.696817 | 0.007377774 | 0.00199571 | 3.696817
|  | 390 | 0.5869754 | 6.297809 | 3.696659 | 0.00737872 | 0.001996051 | 3.696659
|  | 390.1 | 0.5869754 | 6.29754 | 3.696501 | 0.007379666 | 0.001996392 | 3.696501
|  | 390.2 | 0.5869754 | 6.297271 | 3.696343 | 0.007380612 | 0.001996733 | 3.696343
|  | 390.3 | 0.5869754 | 6.297002 | 3.696185 | 0.007381558 | 0.001997075 | 3.696185
|  | 390.4 | 0.5869754 | 6.296733 | 3.696027 | 0.007382503 | 0.001997416 | 3.696027
|  | 390.5 | 0.5869754 | 6.296465 | 3.69587 | 0.007383449 | 0.001997757 | 3.69587
|  | 390.6 | 0.5869754 | 6.296196 | 3.695712 | 0.007384394 | 0.001998098 | 3.695712
|  | 390.7 | 0.5869754 | 6.295927 | 3.695554 | 0.007385339 | 0.001998439 | 3.695554
|  | 390.8 | 0.5869754 | 6.295659 | 3.695397 | 0.007386284 | 0.00199878 | 3.695397
|  | 390.9 | 0.5869754 | 6.29539 | 3.695239 | 0.007387229 | 0.001999121 | 3.695239
|  | 391 | 0.5869754 | 6.295122 | 3.695082 | 0.007388174 | 0.001999462 | 3.695082
|  | 391.1 | 0.5869754 | 6.294854 | 3.694924 | 0.007389119 | 0.001999803 | 3.694924
|  | 391.2 | 0.5869754 | 6.294585 | 3.694767 | 0.007390063 | 0.002000143 | 3.694767
|  | 391.3 | 0.5869754 | 6.294317 | 3.694609 | 0.007391008 | 0.002000484 | 3.694609
|  | 391.4 | 0.5869754 | 6.294049 | 3.694452 | 0.007391952 | 0.002000825 | 3.694452
|  | 391.5 | 0.5869754 | 6.293781 | 3.694295 | 0.007392896 | 0.002001166 | 3.694295
|  | 391.6 | 0.5869754 | 6.293513 | 3.694137 | 0.00739384 | 0.002001507 | 3.694137
|  | 391.7 | 0.5869754 | 6.293245 | 3.69398 | 0.007394784 | 0.002001847 | 3.69398
|  | 391.8 | 0.5869754 | 6.292978 | 3.693823 | 0.007395728 | 0.002002188 | 3.693823
|  | 391.9 | 0.5869754 | 6.29271 | 3.693666 | 0.007396672 | 0.002002529 | 3.693666
|  | 392 | 0.5869754 | 6.292443 | 3.693509 | 0.007397616 | 0.002002869 | 3.693509
|  | 392.1 | 0.5869754 | 6.292175 | 3.693352 | 0.007398559 | 0.00200321 | 3.693352
|  | 392.2 | 0.5869754 | 6.291908 | 3.693195 | 0.007399503 | 0.002003551 | 3.693195
|  | 392.3 | 0.5869754 | 6.29164 | 3.693038 | 0.007400446 | 0.002003891 | 3.693038
|  | 392.4 | 0.5869754 | 6.291373 | 3.692881 | 0.007401389 | 0.002004232 | 3.692881
|  | 392.5 | 0.5869754 | 6.291106 | 3.692724 | 0.007402332 | 0.002004572 | 3.692724
|  | 392.6 | 0.5869754 | 6.290839 | 3.692567 | 0.007403275 | 0.002004913 | 3.692567
|  | 392.7 | 0.5869754 | 6.290572 | 3.692411 | 0.007404218 | 0.002005253 | 3.692411
|  | 392.8 | 0.5869754 | 6.290305 | 3.692254 | 0.00740516 | 0.002005593 | 3.692254
|  | 392.9 | 0.5869754 | 6.290038 | 3.692097 | 0.007406103 | 0.002005934 | 3.692097
|  | 393 | 0.5869754 | 6.289771 | 3.691941 | 0.007407045 | 0.002006274 | 3.691941
|  | 393.1 | 0.5869754 | 6.289504 | 3.691784 | 0.007407988 | 0.002006614 | 3.691784
|  | 393.2 | 0.5869754 | 6.289238 | 3.691628 | 0.00740893 | 0.002006955 | 3.691628
|  | 393.3 | 0.5869754 | 6.288971 | 3.691471 | 0.007409872 | 0.002007295 | 3.691471
|  | 393.4 | 0.5869754 | 6.288705 | 3.691315 | 0.007410814 | 0.002007635 | 3.691315
|  | 393.5 | 0.5869754 | 6.288438 | 3.691159 | 0.007411756 | 0.002007975 | 3.691159
|  | 393.6 | 0.5869754 | 6.288172 | 3.691002 | 0.007412698 | 0.002008316 | 3.691002
|  | 393.7 | 0.5869754 | 6.287906 | 3.690846 | 0.007413639 | 0.002008656 | 3.690846
|  | 393.8 | 0.5869754 | 6.28764 | 3.69069 | 0.007414581 | 0.002008996 | 3.69069
|  | 393.9 | 0.5869754 | 6.287374 | 3.690534 | 0.007415522 | 0.002009336 | 3.690534
|  | 394 | 0.5869754 | 6.287108 | 3.690377 | 0.007416463 | 0.002009676 | 3.690377
|  | 394.1 | 0.5869754 | 6.286842 | 3.690221 | 0.007417404 | 0.002010016 | 3.690221
|  | 394.2 | 0.5869754 | 6.286576 | 3.690065 | 0.007418345 | 0.002010356 | 3.690065
|  | 394.3 | 0.5869754 | 6.28631 | 3.689909 | 0.007419286 | 0.002010696 | 3.689909
|  | 394.4 | 0.5869754 | 6.286044 | 3.689753 | 0.007420227 | 0.002011036 | 3.689753
|  | 394.5 | 0.5869754 | 6.285779 | 3.689597 | 0.007421168 | 0.002011376 | 3.689597
|  | 394.6 | 0.5869754 | 6.285513 | 3.689442 | 0.007422108 | 0.002011716 | 3.689442
|  | 394.7 | 0.5869754 | 6.285248 | 3.689286 | 0.007423049 | 0.002012056 | 3.689286
|  | 394.8 | 0.5869754 | 6.284983 | 3.68913 | 0.007423989 | 0.002012396 | 3.68913
|  | 394.9 | 0.5869754 | 6.284717 | 3.688974 | 0.007424929 | 0.002012735 | 3.688974
|  | 395 | 0.5869754 | 6.284452 | 3.688819 | 0.007425869 | 0.002013075 | 3.688819
|  | 395.1 | 0.5869754 | 6.284187 | 3.688663 | 0.007426809 | 0.002013415 | 3.688663
|  | 395.2 | 0.5869754 | 6.283922 | 3.688507 | 0.007427749 | 0.002013755 | 3.688507
|  | 395.3 | 0.5869754 | 6.283657 | 3.688352 | 0.007428688 | 0.002014094 | 3.688352
|  | 395.4 | 0.5869754 | 6.283392 | 3.688196 | 0.007429628 | 0.002014434 | 3.688196
|  | 395.5 | 0.5869754 | 6.283127 | 3.688041 | 0.007430567 | 0.002014774 | 3.688041
|  | 395.6 | 0.5869754 | 6.282862 | 3.687886 | 0.007431507 | 0.002015113 | 3.687886
|  | 395.7 | 0.5869754 | 6.282598 | 3.68773 | 0.007432446 | 0.002015453 | 3.68773
|  | 395.8 | 0.5869754 | 6.282333 | 3.687575 | 0.007433385 | 0.002015792 | 3.687575
|  | 395.9 | 0.5869754 | 6.282069 | 3.68742 | 0.007434324 | 0.002016132 | 3.68742
|  | 396 | 0.5869754 | 6.281804 | 3.687265 | 0.007435263 | 0.002016471 | 3.687265
|  | 396.1 | 0.5869754 | 6.28154 | 3.687109 | 0.007436202 | 0.002016811 | 3.687109
|  | 396.2 | 0.5869754 | 6.281276 | 3.686954 | 0.00743714 | 0.00201715 | 3.686954
|  | 396.3 | 0.5869754 | 6.281012 | 3.686799 | 0.007438079 | 0.00201749 | 3.686799
|  | 396.4 | 0.5869754 | 6.280747 | 3.686644 | 0.007439017 | 0.002017829 | 3.686644
|  | 396.5 | 0.5869754 | 6.280483 | 3.686489 | 0.007439955 | 0.002018168 | 3.686489
|  | 396.6 | 0.5869754 | 6.280219 | 3.686334 | 0.007440894 | 0.002018508 | 3.686334
|  | 396.7 | 0.5869754 | 6.279956 | 3.686179 | 0.007441832 | 0.002018847 | 3.686179
|  | 396.8 | 0.5869754 | 6.279692 | 3.686024 | 0.007442769 | 0.002019186 | 3.686024
|  | 396.9 | 0.5869754 | 6.279428 | 3.68587 | 0.007443707 | 0.002019525 | 3.68587
|  | 397 | 0.5869754 | 6.279164 | 3.685715 | 0.007444645 | 0.002019865 | 3.685715
|  | 397.1 | 0.5869754 | 6.278901 | 3.68556 | 0.007445582 | 0.002020204 | 3.68556
|  | 397.2 | 0.5869754 | 6.278637 | 3.685406 | 0.00744652 | 0.002020543 | 3.685406
|  | 397.3 | 0.5869754 | 6.278374 | 3.685251 | 0.007447457 | 0.002020882 | 3.685251
|  | 397.4 | 0.5869754 | 6.278111 | 3.685096 | 0.007448394 | 0.002021221 | 3.685096
|  | 397.5 | 0.5869754 | 6.277847 | 3.684942 | 0.007449332 | 0.00202156 | 3.684942
|  | 397.6 | 0.5869754 | 6.277584 | 3.684787 | 0.007450268 | 0.002021899 | 3.684787
|  | 397.7 | 0.5869754 | 6.277321 | 3.684633 | 0.007451205 | 0.002022238 | 3.684633
|  | 397.8 | 0.5869754 | 6.277058 | 3.684479 | 0.007452142 | 0.002022577 | 3.684479
|  | 397.9 | 0.5869754 | 6.276795 | 3.684324 | 0.007453079 | 0.002022916 | 3.684324
|  | 398 | 0.5869754 | 6.276532 | 3.68417 | 0.007454015 | 0.002023255 | 3.68417
|  | 398.1 | 0.5869754 | 6.276269 | 3.684016 | 0.007454952 | 0.002023594 | 3.684016
|  | 398.2 | 0.5869754 | 6.276007 | 3.683861 | 0.007455888 | 0.002023933 | 3.683861
|  | 398.3 | 0.5869754 | 6.275744 | 3.683707 | 0.007456824 | 0.002024272 | 3.683707
|  | 398.4 | 0.5869754 | 6.275481 | 3.683553 | 0.00745776 | 0.00202461 | 3.683553
|  | 398.5 | 0.5869754 | 6.275219 | 3.683399 | 0.007458696 | 0.002024949 | 3.683399
|  | 398.6 | 0.5869754 | 6.274956 | 3.683245 | 0.007459632 | 0.002025288 | 3.683245
|  | 398.7 | 0.5869754 | 6.274694 | 3.683091 | 0.007460567 | 0.002025627 | 3.683091
|  | 398.8 | 0.5869754 | 6.274432 | 3.682937 | 0.007461503 | 0.002025965 | 3.682937
|  | 398.9 | 0.5869754 | 6.27417 | 3.682783 | 0.007462438 | 0.002026304 | 3.682783
|  | 399 | 0.5869754 | 6.273908 | 3.682629 | 0.007463374 | 0.002026643 | 3.682629
|  | 399.1 | 0.5869754 | 6.273646 | 3.682476 | 0.007464309 | 0.002026981 | 3.682476
|  | 399.2 | 0.5869754 | 6.273384 | 3.682322 | 0.007465244 | 0.00202732 | 3.682322
|  | 399.3 | 0.5869754 | 6.273122 | 3.682168 | 0.007466179 | 0.002027658 | 3.682168
|  | 399.4 | 0.5869754 | 6.27286 | 3.682014 | 0.007467114 | 0.002027997 | 3.682014
|  | 399.5 | 0.5869754 | 6.272598 | 3.681861 | 0.007468048 | 0.002028335 | 3.681861
|  | 399.6 | 0.5869754 | 6.272337 | 3.681707 | 0.007468983 | 0.002028674 | 3.681707
|  | 399.7 | 0.5869754 | 6.272075 | 3.681554 | 0.007469918 | 0.002029012 | 3.681554
|  | 399.8 | 0.5869754 | 6.271814 | 3.6814 | 0.007470852 | 0.002029351 | 3.6814
|  | 399.9 | 0.5869754 | 6.271552 | 3.681247 | 0.007471786 | 0.002029689 | 3.681247
|  | 400 | 0.5869754 | 6.271291 | 3.681093 | 0.00747272 | 0.002030027 | 3.681093